## Sheet1
file_name | prediction
ACAJOF | Preparation of 1 13.3 mg (0.1 mmol) of glutaric acid and 23.7 mg (0.1 mmol) of Cu(NO3)2·H2O were dissolved in 4 mL H2O and carefully layered by a 4 mL acetonitrile solution of 1,2-bis(4-pyridyl)- ethane ligand (37.2 mg, 0.2 mmol). Suitable crystals for X-ray analysis were obtained in two weeks. The yield was 16.7 mg (55.0%) for compound 1. Preparation of 2 13.3 mg (0.1 mmol) of glutaric acid and 23.7 mg (0.1 mmol) of Cu(NO3)2·H2O were dissolved in 4 mL H2O and carefully layered by a 4 mL acetone solution of 4,4′-trimethylene dipyri- dine ligand (40.5 mg, 0.2 mmol). Suitable crystals for X-ray analysis were obtained in two weeks. The yield was 22.3 mg (63.6%) for compound 2.
AGARUW | Complex 1 was prepared as follows: An aqueous reaction mixture was prepared by dissolving H3L (0.044 g, 0.25 mmol), NaHCO3 (0.022 g, 0.25 mmol), and La(NO3)3 (0.108g, 0.25 mmol) in 18 mL of de-ionized water. Its pH was adjusted to 6.4 with 1.0 M NaOH. The resulting mixture was transferred to a 25-mL Teflon-lined vessel (Parr) and heated at 150oC for 1000 min. Cooling of the reaction mixture to room temperature at a rate of 5oC per hour afforded colourless crystalline solids as the product (yield: 0.027g; 27% based on La).
ALIXUP | Synthesis of [H3O]2[Co3(MDIP)2]·2DMF (1). A mixture of CoO (0.0150 g, 0.2 mmol), H4MDIP (0.0344 g, 0.1 mmol), DMF (1.5 mL), and H2O (1.5 mL) was placed in a Teﬂon reactor (20 mL) and heated at 105 ◦C for 3 days. After the mixture was gradually cooled to room temperature at a rate of 10 ◦C h-1, purple block crystals of 1 were obtained with 72% yield based on H4MDIP. Synthesis of [Ni2(HMDIP)(l2-OH)(H2O)3(DMF)]·8H2O (2). A mixture of NiO (0.0150 g, 0.2 mmol), H4MDIP (0.0344 g, 0.1 mmol), DMF (1.5 mL), and H2O (1.5 mL) was placed in a Teﬂon reactor (20 mL) and heated at 105 ◦C for 3 days. After the mixture was gradually cooled to room temperature at a rate of 10 ◦C h-1, green block crystals of 2 were obtained with 69% yield based on H4MDIP. Synthesis of [Cu3(MDIP)(l2-OH)2(H2O)4]·6.5H2O (3). A mix- ture of Cu(NO3)2·3H2O (0.0482 g, 0.2 mmol), H4MDIP (0.0344 g, 0.1 mmol), and H2O (15 ml) was placed in a beaker, and several drops of aqueous ammonia was added under stirring until the mixture became clear. The blue solution was ﬁltered and allowed to slowly evaporate at room temperature to isolate a blue rod-like crystalline solid 3 with 52% yield based on H4MDIP.
BASTEW | Synthesis of [CeAg(Hbidc)2(H2O)2] (1) A mixture of Ce(NO3)3·6H2O (0.2 mmol), AgNO3 (0.2 mmol), H3bidc (0.2 mmol), and water (10 mL) was sealed in a 23 mL Teﬂon reactor and was kept under autogenous pressure at 170 ◦C for 5 days, then cooled to room temperature over 3 days. Light yellow square-shaped crystals were ﬁltered off, washed with distilled water and dried in air. Finally, 0.1052 g (76% yield based on Ce(NO3)3) crystals were obtained. Synthesis of [SmAg(Hbidc)2]·3(H2O) (2) A mixture of Sm(NO3)3·6H2O (0.2 mmol), AgNO3 (0.2 mmol), H3bidc (0.2 mmol), and water (10 mL) was sealed in a 23 mL Teﬂon reactor and was kept under autogenous pressure at 170 ◦C for 5 days, then cooled to room temperature over 3 days. Light yellow square-shaped crystals were obtained with a yield of 0.1038 g (72% yield based on Sm(NO3)3). Synthesis of [GdAg(Hbidc)2]·3(H2O) (3) A mixture of Gd(NO3)3·6H2O (0.2 mmol), AgNO3 (0.2 mmol), H3bidc (0.2 mmol), and water (10 mL) was sealed in a 23 mL Teﬂon reactor and was kept under autogenous pressure at 170 ◦C for 5 days, then cooled to room temperature over 3 days. Colorless square-shaped crystals were obtained with a yield of 0.1222 g (84% yield based on Gd(NO3)3). Synthesis of [TbAg(Hbidc)2]·3(H2O) (4) A mixture of Tb(NO3)3·6H2O (0.2 mmol), AgNO3 (0.2 mmol), H3bidc (0.2 mmol), and water (10 mL) was sealed in a 23 mL Teﬂon reactor and was kept under autogenous pressure at 170 ◦C for 5 days, then cooled to room temperature over 3 days. Colorless square-shaped crystals were obtained with a yield of 0.1052g (79% yield based on Tb(NO3)3). Synthesis of [DyAg(Hbidc)2]·3(H2O) (5) A mixture of Dy(NO3)3·6H2O (0.2 mmol), AgNO3 (0.2 mmol), H3bidc (0.2 mmol), and water (10 mL) was sealed in a 23 mL Teﬂon reactor and was kept under autogenous pressure at 170 ◦C for 5 days, then cooled to room temperature over 3 days. Colorless square-shaped crystals were obtained with a yield of 0.0952 g (65% yield based on Dy(NO3)3). Synthesis of [HoAg(Hbidc)2]·3(H2O) (6) A mixture of Ho(NO3)3·6H2O (0.2 mmol), AgNO3 (0.2 mmol), H3bidc (0.2 mmol), and water (10 mL) was sealed in a 23 mL Teﬂon reactor and was kept under autogenous pressure at 170 ◦C for 5 days, then cooled to room temperature over 3 days. Colorless square-shaped crystals were obtained with a yield of 0.1323 g (90% yield based on Ho(NO3)3). Synthesis of [ErAg(Hbidc)2]·3(H2O) (7) A mixture of Er(NO3)3·6H2O (0.2 mmol), AgNO3 (0.2 mmol), H3bidc (0.2 mmol), and water (10 mL) was sealed in a 23 mL Teﬂon reactor and was kept under autogenous pressure at 170 ◦C for 5 days, then cooled to room temperature over 3 days. Pink square-shaped crystals were obtained with a yield of 0.1180 g (80% yield based on Er(NO3)3).
BASTUM | Synthesis of [CeAg(Hbidc)2(H2O)2] (1) A mixture of Ce(NO3)3·6H2O (0.2 mmol), AgNO3 (0.2 mmol), H3bidc (0.2 mmol), and water (10 mL) was sealed in a 23 mL Teﬂon reactor and was kept under autogenous pressure at 170 ◦C for 5 days, then cooled to room temperature over 3 days. Light yellow square-shaped crystals were ﬁltered off, washed with distilled water and dried in air. Finally, 0.1052 g (76% yield based on Ce(NO3)3) crystals were obtained. Synthesis of [SmAg(Hbidc)2]·3(H2O) (2) A mixture of Sm(NO3)3·6H2O (0.2 mmol), AgNO3 (0.2 mmol), H3bidc (0.2 mmol), and water (10 mL) was sealed in a 23 mL Teﬂon reactor and was kept under autogenous pressure at 170 ◦C for 5 days, then cooled to room temperature over 3 days. Light yellow square-shaped crystals were obtained with a yield of 0.1038 g (72% yield based on Sm(NO3)3). Synthesis of [GdAg(Hbidc)2]·3(H2O) (3) A mixture of Gd(NO3)3·6H2O (0.2 mmol), AgNO3 (0.2 mmol), H3bidc (0.2 mmol), and water (10 mL) was sealed in a 23 mL Teﬂon reactor and was kept under autogenous pressure at 170 ◦C for 5 days, then cooled to room temperature over 3 days. Colorless square-shaped crystals were obtained with a yield of 0.1222 g (84% yield based on Gd(NO3)3). Synthesis of [TbAg(Hbidc)2]·3(H2O) (4) A mixture of Tb(NO3)3·6H2O (0.2 mmol), AgNO3 (0.2 mmol), H3bidc (0.2 mmol), and water (10 mL) was sealed in a 23 mL Teﬂon reactor and was kept under autogenous pressure at 170 ◦C for 5 days, then cooled to room temperature over 3 days. Colorless square-shaped crystals were obtained with a yield of 0.1052g (79% yield based on Tb(NO3)3). Synthesis of [DyAg(Hbidc)2]·3(H2O) (5) A mixture of Dy(NO3)3·6H2O (0.2 mmol), AgNO3 (0.2 mmol), H3bidc (0.2 mmol), and water (10 mL) was sealed in a 23 mL Teﬂon reactor and was kept under autogenous pressure at 170 ◦C for 5 days, then cooled to room temperature over 3 days. Colorless square-shaped crystals were obtained with a yield of 0.0952 g (65% yield based on Dy(NO3)3). Synthesis of [HoAg(Hbidc)2]·3(H2O) (6) A mixture of Ho(NO3)3·6H2O (0.2 mmol), AgNO3 (0.2 mmol), H3bidc (0.2 mmol), and water (10 mL) was sealed in a 23 mL Teﬂon reactor and was kept under autogenous pressure at 170 ◦C for 5 days, then cooled to room temperature over 3 days. Colorless square-shaped crystals were obtained with a yield of 0.1323 g (90% yield based on Ho(NO3)3). Synthesis of [ErAg(Hbidc)2]·3(H2O) (7) A mixture of Er(NO3)3·6H2O (0.2 mmol), AgNO3 (0.2 mmol), H3bidc (0.2 mmol), and water (10 mL) was sealed in a 23 mL Teﬂon reactor and was kept under autogenous pressure at 170 ◦C for 5 days, then cooled to room temperature over 3 days. Pink square-shaped crystals were obtained with a yield of 0.1180 g (80% yield based on Er(NO3)3).
BEXRUT | Synthesis of Compound 1: A mixture of H3L (6.3mg, 0.02 mmol) and Cd(NO3)2·4H2O (12.32 mg, 0.04 mmol) was dissolved in 8 mL of DMA. The mixture was heated for 48 h in a bath-reactor at temperature of 100°C, and after cooling to room temperature colorless crystals were obtained, separated by filtration, washed with water and DMA, and then dried in air (yield 55% based on metal salt). Synthesis of Compound 2: A mixture of Cu(NO3)2·2½H2O (9.2 mg, 0.04 mmol) and H3L (6.3 mg, 0.02 mmol) was dissolve in 9 ml of DMA:water (2:1). After that 0.5 ml of 12(N) HNO3 was added. It was then heated for 48 h in a bath-reactor at temperature of 95°C, and after cooling to room temperature blue crystals were obtained, separated by filtration, washed with water and DMA, and then dried in air. Yield 52% based on metal salt. Synthesis of Compound 3: A mixture of H3L (3.2 mg, 0.01 mmol) and Co(NO3)2·6H2O (5.8 mg, 0.02 mmol) was dissolved in 4 mL of DMA:water (1:1). The mixture was heated for 12 h in a bath-reactor at temperature of 120°C, and after cooling to room temperature pink crystals were obtained, separated by filtration, washed with water and DMA, and then dried in air. The yield was approximately 51% based on metal salt. Synthesis of Compound 4: A mixture of H3L (3.2 mg, 0.01 mmol) and Mn(NO3)2·4H2O (5.2 mg, 0.02 mmol) was dissolved in 4 mL of DMF:water (1:1). The mixture was heated for 24 h in a bath-reactor at temperature of 120°C, and after cooling to room temperature colorless crystals were obtained, separated by filtration, washed with water and DMF, and then dried in air. The yield was approximately 49% based on metal salt. Synthesis of Compound 5: A mixture of H3L (3.2 mg, 0.01 mmol) and Ni(NO3)2·6H2O (5.8 mg, 0.02 mmol) was dissolved in 4 mL of DMA:water (1:1). The mixture was heated for 24 h in a bath-reactor at temperature of 120°C, and after cooling to room temperature green crystals were obtained, separated by filtration, washed with water and DMA, and then dried in air. The yield was approximately 41% based on metal salt.
BEXSAA | Synthesis of Compound 1: A mixture of H3L (6.3mg, 0.02 mmol) and Cd(NO3)2·4H2O (12.32 mg, 0.04 mmol) was dissolved in 8 mL of DMA. The mixture was heated for 48 h in a bath-reactor at temperature of 100°C, and after cooling to room temperature colorless crystals were obtained, separated by filtration, washed with water and DMA, and then dried in air (yield 55% based on metal salt). Synthesis of Compound 2: A mixture of Cu(NO3)2·2½H2O (9.2 mg, 0.04 mmol) and H3L (6.3 mg, 0.02 mmol) was dissolve in 9 ml of DMA:water (2:1). After that 0.5 ml of 12(N) HNO3 was added. It was then heated for 48 h in a bath-reactor at temperature of 95°C, and after cooling to room temperature blue crystals were obtained, separated by filtration, washed with water and DMA, and then dried in air. Yield 52% based on metal salt. Synthesis of Compound 3: A mixture of H3L (3.2 mg, 0.01 mmol) and Co(NO3)2·6H2O (5.8 mg, 0.02 mmol) was dissolved in 4 mL of DMA:water (1:1). The mixture was heated for 12 h in a bath-reactor at temperature of 120°C, and after cooling to room temperature pink crystals were obtained, separated by filtration, washed with water and DMA, and then dried in air. The yield was approximately 51% based on metal salt. Synthesis of Compound 4: A mixture of H3L (3.2 mg, 0.01 mmol) and Mn(NO3)2·4H2O (5.2 mg, 0.02 mmol) was dissolved in 4 mL of DMF:water (1:1). The mixture was heated for 24 h in a bath-reactor at temperature of 120°C, and after cooling to room temperature colorless crystals were obtained, separated by filtration, washed with water and DMF, and then dried in air. The yield was approximately 49% based on metal salt. Synthesis of Compound 5: A mixture of H3L (3.2 mg, 0.01 mmol) and Ni(NO3)2·6H2O (5.8 mg, 0.02 mmol) was dissolved in 4 mL of DMA:water (1:1). The mixture was heated for 24 h in a bath-reactor at temperature of 120°C, and after cooling to room temperature green crystals were obtained, separated by filtration, washed with water and DMA, and then dried in air. The yield was approximately 41% based on metal salt.
BEYRUU | Synthesis of bio-MOF-11 Stock solutions of cobalt acetate (0.05 M) and adenine (0.05 M) in pre-dried DMF were prepared. To a Schlenk tube (40 mL) were added cobalt acetate solution (9.0 mL; 0.45 mmol), adenine solution (27.0 mL; 1.35 mmol), and nanopure water (120 mL). Aer the solution was frozen in liquid nitrogen and evacuated to 200 mTorr, it was heated in a 130 C oven (24 h). Black, octahedral crystals were collected, washed (dry DMF, 3), and dried under argon ow. Yield: 102 mg, 90% (based on cobalt acetate salt). Synthesis of bio-MOF-12 Stock solutions of cobalt propionate (0.05 M) and adenine (0.05 M) in pre-dried DMF were prepared. To a Schlenk tube (40 mL) were added cobalt propionate solution (9.0 mL; 0.45 mmol), adenine solution (27.0 mL; 1.35 mmol), and nanopure water (120 mL). Aer the solution was frozen in liquid nitrogen and evacuated to 200 mTorr, it was heated in a 130 C oven (24 h). Black, octahedral crystals were collected, washed (dry DMF, 3), and dried under argon ow. Yield: 94 mg, 78% (based on Co propionate). Synthesis of bio-MOF-13 Stock solutions of cobalt butyrate (0.05 M) and adenine (0.05 M) in pre-dried DMF were prepared. To a Schlenk tube (40 mL) were added cobalt butyrate solution (9.0 mL; 0.45 mmol), adenine solution (27.0 mL; 1.35 mmol), and nanopure water (120 mL). Aer the solution was frozen in liquid nitrogen and evacuated to 200 mTorr, it was heated in a 130 C oven (24 h). Black, octahedral crystals were collected, washed (dry DMF, 3), and dried under argon ow. Yield: 90 mg, 71% (based on Co butyrate). Synthesis of bio-MOF-14 Stock solutions of cobalt valerate (0.05 M) and adenine (0.05 M) in pre-dried DMF were prepared. To a Schlenk tube (40 mL) were added cobalt valerate solution (9.0 mL; 0.45 mmol), adenine solution (27.0 mL; 1.35 mmol), and nanopure water (120 mL). Aer the solution was frozen in liquid nitrogen and evacuated to 200 mTorr, it was heated in a 130 C oven (24 h). Black, octahedral crystals were collected, washed (dry DMF, 3), and dried under argon ow. Yield: 85 mg, 64% (based on Co valerate).
BEYSAB | Synthesis of bio-MOF-11 Stock solutions of cobalt acetate (0.05 M) and adenine (0.05 M) in pre-dried DMF were prepared. To a Schlenk tube (40 mL) were added cobalt acetate solution (9.0 mL; 0.45 mmol), adenine solution (27.0 mL; 1.35 mmol), and nanopure water (120 mL). Aer the solution was frozen in liquid nitrogen and evacuated to 200 mTorr, it was heated in a 130 C oven (24 h). Black, octahedral crystals were collected, washed (dry DMF, 3), and dried under argon ow. Yield: 102 mg, 90% (based on cobalt acetate salt). Synthesis of bio-MOF-12 Stock solutions of cobalt propionate (0.05 M) and adenine (0.05 M) in pre-dried DMF were prepared. To a Schlenk tube (40 mL) were added cobalt propionate solution (9.0 mL; 0.45 mmol), adenine solution (27.0 mL; 1.35 mmol), and nanopure water (120 mL). Aer the solution was frozen in liquid nitrogen and evacuated to 200 mTorr, it was heated in a 130 C oven (24 h). Black, octahedral crystals were collected, washed (dry DMF, 3), and dried under argon ow. Yield: 94 mg, 78% (based on Co propionate). Synthesis of bio-MOF-13 Stock solutions of cobalt butyrate (0.05 M) and adenine (0.05 M) in pre-dried DMF were prepared. To a Schlenk tube (40 mL) were added cobalt butyrate solution (9.0 mL; 0.45 mmol), adenine solution (27.0 mL; 1.35 mmol), and nanopure water (120 mL). Aer the solution was frozen in liquid nitrogen and evacuated to 200 mTorr, it was heated in a 130 C oven (24 h). Black, octahedral crystals were collected, washed (dry DMF, 3), and dried under argon ow. Yield: 90 mg, 71% (based on Co butyrate). Synthesis of bio-MOF-14 Stock solutions of cobalt valerate (0.05 M) and adenine (0.05 M) in pre-dried DMF were prepared. To a Schlenk tube (40 mL) were added cobalt valerate solution (9.0 mL; 0.45 mmol), adenine solution (27.0 mL; 1.35 mmol), and nanopure water (120 mL). Aer the solution was frozen in liquid nitrogen and evacuated to 200 mTorr, it was heated in a 130 C oven (24 h). Black, octahedral crystals were collected, washed (dry DMF, 3), and dried under argon ow. Yield: 85 mg, 64% (based on Co valerate).
BEYSEF | Synthesis of bio-MOF-11 Stock solutions of cobalt acetate (0.05 M) and adenine (0.05 M) in pre-dried DMF were prepared. To a Schlenk tube (40 mL) were added cobalt acetate solution (9.0 mL; 0.45 mmol), adenine solution (27.0 mL; 1.35 mmol), and nanopure water (120 mL). Aer the solution was frozen in liquid nitrogen and evacuated to 200 mTorr, it was heated in a 130 C oven (24 h). Black, octahedral crystals were collected, washed (dry DMF, 3), and dried under argon ow. Yield: 102 mg, 90% (based on cobalt acetate salt). Synthesis of bio-MOF-12 Stock solutions of cobalt propionate (0.05 M) and adenine (0.05 M) in pre-dried DMF were prepared. To a Schlenk tube (40 mL) were added cobalt propionate solution (9.0 mL; 0.45 mmol), adenine solution (27.0 mL; 1.35 mmol), and nanopure water (120 mL). Aer the solution was frozen in liquid nitrogen and evacuated to 200 mTorr, it was heated in a 130 C oven (24 h). Black, octahedral crystals were collected, washed (dry DMF, 3), and dried under argon ow. Yield: 94 mg, 78% (based on Co propionate). Synthesis of bio-MOF-13 Stock solutions of cobalt butyrate (0.05 M) and adenine (0.05 M) in pre-dried DMF were prepared. To a Schlenk tube (40 mL) were added cobalt butyrate solution (9.0 mL; 0.45 mmol), adenine solution (27.0 mL; 1.35 mmol), and nanopure water (120 mL). Aer the solution was frozen in liquid nitrogen and evacuated to 200 mTorr, it was heated in a 130 C oven (24 h). Black, octahedral crystals were collected, washed (dry DMF, 3), and dried under argon ow. Yield: 90 mg, 71% (based on Co butyrate). Synthesis of bio-MOF-14 Stock solutions of cobalt valerate (0.05 M) and adenine (0.05 M) in pre-dried DMF were prepared. To a Schlenk tube (40 mL) were added cobalt valerate solution (9.0 mL; 0.45 mmol), adenine solution (27.0 mL; 1.35 mmol), and nanopure water (120 mL). Aer the solution was frozen in liquid nitrogen and evacuated to 200 mTorr, it was heated in a 130 C oven (24 h). Black, octahedral crystals were collected, washed (dry DMF, 3), and dried under argon ow. Yield: 85 mg, 64% (based on Co valerate).
BUKMUQ01 | Synthesis of 1a. CoCl2·6H2O (10 mg, ~0.04 mmol), and HBNA (5 mg, ~0.025 mmol) were taken in a screw capped glass sample vial (4 mL) containing 3 mL dimethylformamide (DMF). The mixture was sonicated to obtain a clear solution and then heated at 120 °C in a bath-reactor for 24 hours. On cooling to room temperature, magenta colored crystals of complex 1a were obtained. Yield: 62%. Synthesis of 1b. Cd(ClO4)2·xH2O (10 mg, ~0.04 mmol), and HBNA (5 mg, ~0.025 mmol) were taken in a screw capped glass sample vial (4 mL) containing 3 mL dimethylformamide (DMF). The mixture was sonicated to obtain a clear solution and then heated at 120 °C in a bath-reactor for 24 hours. On cooling to room temperature, colorless crystals of complex 1b were obtained. Yield: 56%. Synthesis of 2a. A mixture of H2PDC (5 mg, 0.03 mmol) and anhydrous MnCl2 (3.8 mg, ~0.03 mmol) were taken in a screw capped glass sample vial (4 mL) containing 2.5 mL dimethylacetamide (DMA). Two drops of conc. HNO3 were added to it and sonicated to get a clear solution. The solution was then heated at 120 °C for 24 hours in a bath-reactor. Needle shaped colorless crystals of 2a were obtained on cooling to room temperature. Crystals were separated by filtration and washed with DMA and dried in air. Yield: 63%. Synthesis of 2b. A mixture of H2PDC (5 mg, 0.03 mmol) and Zn(ClO4)2. 6H2O (11 mg, ~0.03 mmol) was taken in a screw capped glass sample vial (4 mL) containing 2.5 mL DMA. 2–3 minutes of sonication gave a clear solution. The solution was then heated at 120 °C for 24 hours in a bath- reactor. Block shaped colorless crystals of 2b were obtained on cooling to room temperature. Crystals were separated by filtration and washed with DMA, then dried in air. Yield: 68%. Synthesis of 2c. A mixture of H2PDC (5 mg, 0.03 mmol) and Cd(NO3)2·4H2O (11 mg, ~0.03 mmol) were taken in a screw capped glass sample vial (4 mL) containing 2.5 mL dimethylacetamide (DMA). Two drops of conc. HNO3 were added to it and sonicated to get a clear solution. The solution was then heated at 120 °C for 24 hours in a bath-reactor. Needle shaped colorless crystals of 2c were obtained on cooling to room temperature. Crystals were separated by filtration and washed with DMA and dried in air. Yield: 63%. Syntheses of 2d. A mixture of H2PDC (5 mg, ~0.03 mmol) and Sm(NO3)3·6H2O in 1 : 1 stoichiometric amount was taken in a screw capped glass sample vial (4 mL) containing 2.5 mL DMF. The mixture was sonicated well to get a clear solution. The solution was then heated at 120 °C for 24 hours in a bath-reactor. Needle shaped colorless crystals of 2d were obtained on cooling to room temperature. Crystals were separated by filtration and washed with DMF, and then dried in air. Yield: 56%. Syntheses of 2e. A mixture of H2PDC (5 mg, ~0.03 mmol) and Tb(NO3)3·6H2O in 1 : 1 stoichiometric amount was taken in a screw capped glass sample vial (4 mL) containing 2.5 mL DMF. The mixture was sonicated well to get a clear solution. The solution was then heated at 120 °C for 24 hours in a bath-reactor. Needle shaped colorless crystals of 2e were obtained on cooling to room temperature. Crystals were separated by filtration and washed with DMF, and then dried in air. Yield: 55%. Syntheses of 2f. A mixture of H2PDC (5 mg, ~0.03 mmol) and La(NO3)3·6H2O in 1 : 1 stoichiometric amount was taken in a screw capped glass sample vial (4 mL) containing 2.5 mL DMF. The mixture was sonicated well to get a clear solution. The solution was then heated at 120 °C for 24 hours in a bath-reactor. Needle shaped colorless crystals of 2f were obtained on cooling to room temperature. Crystals were separated by filtration and washed with DMF, and then dried in air. Yield: 56%. Syntheses of 2g. A mixture of H2PDC (5 mg, ~0.03 mmol) and Ce(NO3)3·6H2O in 1 : 1 stoichiometric amount was taken in a screw capped glass sample vial (4 mL) containing 2.5 mL DMF. The mixture was sonicated well to get a clear solution. The solution was then heated at 120 °C for 24 hours in a bath-reactor. Needle shaped colorless crystals of 2g were obtained on cooling to room temperature. Crystals were separated by filtration and washed with DMF, and then dried in air. Yield: 56%.
CAXPIC | For compound-I, Co(CH3 COO)2·4H2O (0.249 g, 1 mM) was dissolved in 10 mL of water. To this, 5-nitroisophthalic acid (0.211 g, 1 mM) and 1,2,4-triazole (0.035 g, 0.5 mM) were added under continuous stirring. The mixture was homogenized for 30 min at room temperature. The ﬁnal mixture was transferred, sealed in a 23 mL PTFE lined stainless steel autoclave and heated at 220 °C for 1 day under autogeneous pressure. The pH of the initial reac- tion mixture was found to be 5.1 while after the reaction, it was 4.5. The ﬁnal product in all the cases contained large quantities of purple colored single crystals only, which were ﬁltered under vacuum, washed with deionized water and dried under ambient conditions. The yields of the reac- tions are 63% for compound-I (yields are based on Co). For compound-II, Co(CH3 COO)2·4H2O (0.249 g, 1 mM) was dissolved in 10 mL of water. To this, 5-nitroisophthalic acid (0.211 g, 1 mM) and 3-amino-1,2,4-triazole (0.035 g, 0.5 mM) were added under continuous stirring. The mixture was homogenized for 30 min at room temperature. The ﬁnal mixture was transferred, sealed in a 23 mL PTFE lined stainless steel autoclave and heated at 220 °C for 1 day under autogeneous pressure. The pH of the initial reac- tion mixture was found to be 5.3 while after the reaction, it was 5.0. The ﬁnal product in all the cases contained large quantities of purple colored single crystals only, which were ﬁltered under vacuum, washed with deionized water and dried under ambient conditions. The yields of the reac- tions are 78% for compound-II (yields are based on Co). For compound-III, Co(CH3 COO)2·4H2O (0.249 g, 1 mM) was dissolved in 10 mL of water. To this, 5-nitroisophthalic acid (0.211 g, 1 mM) and 3,5-diaminotriazole (0.035 g, 0.5 mM) were added under continuous stirring. The mixture was homogenized for 30 min at room temperature. The ﬁnal mixture was transferred, sealed in a 23 mL PTFE lined stainless steel autoclave and heated at 220 °C for 1 day under autogeneous pressure. The pH of the initial reac- tion mixture was found to be 5.7 while after the reaction, it was 5.6. The ﬁnal product in all the cases contained large quantities of purple colored single crystals only, which were ﬁltered under vacuum, washed with deionized water and dried under ambient conditions. The yields of the reac- tions are 72% for compound-III (yields are based on Co).
CETHEQ | Synthesis of [Cu3(m3-OH)(m2-O)(dmtrz)2(HCOO)(m2-H2O)(H2O)3]? H2O (1). Cu(NO3)2?6H2O (0.3 mmol, 0.088 g) and Hdmtrz (0.2 mmol, 0.019 g) were dissolved in 12 mL mixed solution of N,N9-dimethylformamide (DMF)–H2O–CH3CH2OH (1 : 1 : 1). The blue solution was then stirred at room temperature for another 30 min. Then the mixture was transferred into 15 mL Teflon-lined stainless steel vessel, sealed and heated at 60 uC for 3 days under autogenous pressure. The resulting block blue crystals of 1 were collected by filtration, washed with acetone three times, and dried in air (yield: 68% based on Cu(II)). Synthesis of [Cu3(m3-OH)(m2-O)(dmtrz)2(CH3COO)(m2-H2O) (H2O)3](CH3)2NH (2). Cu(NO3)2?6H2O (0.3 mmol, 0.088 g) and Hdmtrz (0.2 mmol, 0.019 g) were dissolved in 12 mL mixed solution of N,N9-dimethylacetamide (DMAC)–H2O–CH3CH2OH (1 : 1 : 1). The blue solution was then stirred at room temperature for another 30 min. Then the mixture was transferred into 15 mL Teflon-lined stainless steel vessel, sealed and heated at 60 uC for 3 days under autogenous pressure. The resulting block blue crystals of 2 were collected by filtration, washed with acetone three times, and dried in air (yield: 51%, based on Cu(II)).
CISLUN | Synthesis of {[Cu3(N3)2(4-ptz)4 (DMF)2]·2DMF}n (1) To an aqueous solution (6 mL) of Cu(CH3COO)2·H2O (1.25 mmol, 248 mg), an acetonitrile solution (8 mL) of 4-cyanopyridine (2 mmol, 208 mg) was added and stirred. After about 1 hour an aqueous solution of NaN3 (2 mmol, 130 mg) was added to the above solution under continuous stirring and the solution was heated to 50–60 °C. After stir- ring for 4 more hours, the solution was left to cool down to room temperature which resulted in the separation of a shiny dark green compound. It was filtered and washed with cold acetonitrile. A part of it was dissolved in DMF and the clear solution was left to stand at room temperature which harvested green, rhombohedral shaped crystals after several days. The crystals were separated, washed with cold water and Et2O and air-dried. (Yield 53%).
CIVTEH | Preparation of [[Cu(dccptp)(NO3)]⋅0.5MeOH⋅0.5dioxane (1): Single crystals of 1 were grown by solvothermal reaction of equimolar amounts of Cu(NO3)2⋅2.5H2O and Hdccptp in methanol and dioxane at 100oC for 84 h. Green tablets were isolated, washed with MeOH and air-dried to give 1 (76% yield based on Cu(NO3)2⋅2.5H2O).
COKROL | Synthesis of MMPF-7: A mixture of tcpp (0.005g), In(NO3)3·xH2O (0.006g), 1 drop of concentrated nitric aicd (con. HNO3), 1.0 mL dimethylformamide (DMF) and 1.0 mL acetonitrile (MeCN) was put in a 4 mL vial and heated to 85 oC for 48 hours. The resulting dark colored block crystals were obtained (yield: 55% based on tcpp). The sample was scaled up into hundreds of milligrams using multiple vials. Synthesis of MMPF-8: A mixture of tcbpp (0.001g), In(NO3)3·xH2O (0.005g), 1 drop of concentrated hydrochloric acid (con. HCl), 0.1 mL water (H2O), 0.25 mL methanol (MeOH) and 0.5 mL dimethylformamide (DMF) was sealed in a Pyrex tube under vacuum and heated to 85 oC for 48 hours. The resulting dark colored block crystals were obtained (yield: 65% based on the tcbpp). The sample was scaled up into hundreds of milligrams using multiple tubes.
COKRUR | Synthesis of MMPF-7: A mixture of tcpp (0.005g), In(NO3)3·xH2O (0.006g), 1 drop of concentrated nitric aicd (con. HNO3), 1.0 mL dimethylformamide (DMF) and 1.0 mL acetonitrile (MeCN) was put in a 4 mL vial and heated to 85 oC for 48 hours. The resulting dark colored block crystals were obtained (yield: 55% based on tcpp). The sample was scaled up into hundreds of milligrams using multiple vials. Synthesis of MMPF-8: A mixture of tcbpp (0.001g), In(NO3)3·xH2O (0.005g), 1 drop of concentrated hydrochloric acid (con. HCl), 0.1 mL water (H2O), 0.25 mL methanol (MeOH) and 0.5 mL dimethylformamide (DMF) was sealed in a Pyrex tube under vacuum and heated to 85 oC for 48 hours. The resulting dark colored block crystals were obtained (yield: 65% based on the tcbpp). The sample was scaled up into hundreds of milligrams using multiple tubes.
COVYOD | [Cu4(μ-OH)(μ3-OH)(ta)2(btec)]n (1). A mixture of Hta (21.0 mg, 0.3 mmol), H4btec (25.0 mg, 0.1 mmol) and CuCl2·2H2O (17.0 mg, 0.1 mmol) was dissolved in doubly de- ionized water (15.0 mL) with constant stirring. The resulting mixture was then transferred into a parr Teflon-lined stainless steel vessel (23.0 mL) and heated at 160 °C for 72 h under auto- genous pressure. After the mixture was cooled to room temp- erature at a rate of 2.8 °C h−1, blue block-shaped crystals suitable for X-ray analysis were obtained directly, washed with water and dried in air (yield: 25.0% based on CuII salt). {[Cu6(μ3-OH)2(ta)8(tp)]·2.5H2O}n (2). A mixture containing Hta (21.0 mg, 0.3 mmol), H2tp (16.6 mg, 0.1 mmol) and Cu(NO3)2·3H2O (72.3 mg, 0.3 mmol) was dissolved in doubly deionized water (8.0 mL), and the initial pH value of the mixture was adjusted to ca. 6.0 by triethylamine. The mixture was then transferred into a parr Teflon-lined stainless steel vessel (23.0 mL) and heated at 160 °C for 120 h under auto- genous pressure. After the mixture was cooled to room tempera- ture at a rate of 2.8 °C h−1, blue block-shaped crystals suitable for X-ray analysis were obtained directly, washed with water and dried in air (yield: 60.0% based on Hta). {[Cu5((μ3-OH)2(ta)4(ip)2]·2H2O}n (3). A mixture containing Hta (21.0 mg, 0.3 mmol), H2ip (16.6 mg, 0.1 mmol) and Cu(OAc)2·H2O (40.0 mg, 0.2 mmol) was dissolved in doubly deionized water (8.0 mL), and the initial pH value of the mixture was adjusted to ca. 6.0 by triethylamine. The resulting mixture was then transferred into a parr Teflon-lined stainless steel vessel (23.0 mL) and heated at 160 °C for 96 h under auto- genous pressure. After the mixture was cooled to room temp- erature at a rate of 2.8 °C h−1, blue block-shaped crystals suitable for X-ray analysis were obtained directly, washed with water and dried in air (yield: 60.0% based on CuII salt). {[Cu5(μ-OH)2(μ3-OH)2(ta)2(pa)2]·2H2O}n (4). A mixture con- taining Hta (14.0 mg, 0.2 mmol), H2pa (16.6 mg, 0.1 mmol) and Cu(OAc)2·H2O (40.0 mg, 0.2 mmol) was dissolved in doubly deionized water (10.0 mL), and the initial pH value of the mixture was adjusted to ca. 6.0 by triethylamine. The resulting mixture was then transferred into a parr Teflon-lined stainless steel vessel (23.0 mL) and heated at 160 °C for 96 h under autogenous pressure. After the mixture was cooled to room temperature at a rate of 1.8 °C h−1, blue block-shaped crystals suitable for X-ray analysis were obtained directly, washed with water and dried in air (yield: 40.0% based on CuII salt).
CUQRIR | Synthesis of {[Zn2Ĳdmtrz)2ĲL1)]·6H2O}n (MAC-11). ZnĲNO3)2 ·6H2O (0.3 mmol, 0.089 g), Hdmtrz (0.2 mmol, 0.018 g) and H2L1 (0.1 mmol, 0.0271 g) were dissolved in 2 mL DMF. The mixture was stirred at room temperature for 10 min. HNO3 (0.2 mL) and HBF4 (0.06 mL) were added to the solution and stirred for another 30 min. The mixture was then transferred into a 15 mL Teflon-lined stainless steel vessel, sealed and heated at 140 °C for 3 days under autogenous pressure. Light-yellow sheet crystals of MAC-11 were collected by filtra- tion, washed with acetone three times, and air-dried (yield: 62% based on ZnĲII)). Synthesis of {[Zn2Ĳdmtrz)2ĲL2)]·4H2O}n (MAC-13). ZnĲNO3)2 ·6H2O (0.3 mmol, 0.089 g), Hdmtrz (0.2 mmol, 0.018 g) and H2L2 (0.1 mmol, 0.0271 g) were dissolved in 2 mL DMF. The mixture was stirred at room temperature for 10 min. HNO3 (0.2 mL) and HBF4 (0.06 mL) were added to the solution and stirred for another 30 min. The mixture was then transferred into a 15 mL Teflon-lined stainless steel vessel, sealed and heated at 140 °C for 3 days under autogenous pressure. Orange sheet crystals of MAC-13 were isolated in a yield of 56% (based on ZnĲII)). Synthesis of {[Zn2Ĳtrz)2ĲL1)]·4H2O}n (MAC-14). ZnĲNO3)2 ·6H2O (0.3 mmol, 0.089 g), Htrz (0.2 mmol, 0.018 g) and H2L1 (0.1 mmol, 0.0271 g) were dissolved in 2 mL DMF. The mixture was stirred at room temperature for 10 min. HNO3 (0.2 mL) and HBF4 (0.06 mL) were added to the solution and stirred for another 30 min. The mixture was then transferred into a 15 mL Teflon-lined stainless steel vessel, sealed and heated at 140 °C for 3 days under autogenous pressure. Light-yellow sheet crystals of MAC-14 were isolated in a yield of 41% (based on ZnĲII)).
CUQROX | Synthesis of {[Zn2Ĳdmtrz)2ĲL1)]·6H2O}n (MAC-11). ZnĲNO3)2 ·6H2O (0.3 mmol, 0.089 g), Hdmtrz (0.2 mmol, 0.018 g) and H2L1 (0.1 mmol, 0.0271 g) were dissolved in 2 mL DMF. The mixture was stirred at room temperature for 10 min. HNO3 (0.2 mL) and HBF4 (0.06 mL) were added to the solution and stirred for another 30 min. The mixture was then transferred into a 15 mL Teflon-lined stainless steel vessel, sealed and heated at 140 °C for 3 days under autogenous pressure. Light-yellow sheet crystals of MAC-11 were collected by filtra- tion, washed with acetone three times, and air-dried (yield: 62% based on ZnĲII)). Synthesis of {[Zn2Ĳdmtrz)2ĲL2)]·4H2O}n (MAC-13). ZnĲNO3)2 ·6H2O (0.3 mmol, 0.089 g), Hdmtrz (0.2 mmol, 0.018 g) and H2L2 (0.1 mmol, 0.0271 g) were dissolved in 2 mL DMF. The mixture was stirred at room temperature for 10 min. HNO3 (0.2 mL) and HBF4 (0.06 mL) were added to the solution and stirred for another 30 min. The mixture was then transferred into a 15 mL Teflon-lined stainless steel vessel, sealed and heated at 140 °C for 3 days under autogenous pressure. Orange sheet crystals of MAC-13 were isolated in a yield of 56% (based on ZnĲII)). Synthesis of {[Zn2Ĳtrz)2ĲL1)]·4H2O}n (MAC-14). ZnĲNO3)2 ·6H2O (0.3 mmol, 0.089 g), Htrz (0.2 mmol, 0.018 g) and H2L1 (0.1 mmol, 0.0271 g) were dissolved in 2 mL DMF. The mixture was stirred at room temperature for 10 min. HNO3 (0.2 mL) and HBF4 (0.06 mL) were added to the solution and stirred for another 30 min. The mixture was then transferred into a 15 mL Teflon-lined stainless steel vessel, sealed and heated at 140 °C for 3 days under autogenous pressure. Light-yellow sheet crystals of MAC-14 were isolated in a yield of 41% (based on ZnĲII)).
CUQRUD | Synthesis of {[Zn2Ĳdmtrz)2ĲL1)]·6H2O}n (MAC-11). ZnĲNO3)2 ·6H2O (0.3 mmol, 0.089 g), Hdmtrz (0.2 mmol, 0.018 g) and H2L1 (0.1 mmol, 0.0271 g) were dissolved in 2 mL DMF. The mixture was stirred at room temperature for 10 min. HNO3 (0.2 mL) and HBF4 (0.06 mL) were added to the solution and stirred for another 30 min. The mixture was then transferred into a 15 mL Teflon-lined stainless steel vessel, sealed and heated at 140 °C for 3 days under autogenous pressure. Light-yellow sheet crystals of MAC-11 were collected by filtra- tion, washed with acetone three times, and air-dried (yield: 62% based on ZnĲII)). Synthesis of {[Zn2Ĳdmtrz)2ĲL2)]·4H2O}n (MAC-13). ZnĲNO3)2 ·6H2O (0.3 mmol, 0.089 g), Hdmtrz (0.2 mmol, 0.018 g) and H2L2 (0.1 mmol, 0.0271 g) were dissolved in 2 mL DMF. The mixture was stirred at room temperature for 10 min. HNO3 (0.2 mL) and HBF4 (0.06 mL) were added to the solution and stirred for another 30 min. The mixture was then transferred into a 15 mL Teflon-lined stainless steel vessel, sealed and heated at 140 °C for 3 days under autogenous pressure. Orange sheet crystals of MAC-13 were isolated in a yield of 56% (based on ZnĲII)). Synthesis of {[Zn2Ĳtrz)2ĲL1)]·4H2O}n (MAC-14). ZnĲNO3)2 ·6H2O (0.3 mmol, 0.089 g), Htrz (0.2 mmol, 0.018 g) and H2L1 (0.1 mmol, 0.0271 g) were dissolved in 2 mL DMF. The mixture was stirred at room temperature for 10 min. HNO3 (0.2 mL) and HBF4 (0.06 mL) were added to the solution and stirred for another 30 min. The mixture was then transferred into a 15 mL Teflon-lined stainless steel vessel, sealed and heated at 140 °C for 3 days under autogenous pressure. Light-yellow sheet crystals of MAC-14 were isolated in a yield of 41% (based on ZnĲII)).
DACLAW | {[Co4(H2O)2(l3-OH)2(atz)2(nip)2]·3H2O}n (1). A mixture of Co(NO3)2·6H2O (87.3 mg, 0.3 mmol), H2nip (21.1 mg, 0.1 mmol), Hatz (20.6 mg, 0.2 mmol), aqueous NaOH solution (0.1 M, 1.0 mL), ethanol (2.0 mL) and doubly deionized water (14.0 mL) was sealed in a 23.0 mL Teﬂon-lined stainless-steel autoclave and heated to 200 ◦C for 72 h. After the mixture was cooled to room temperature at a rate of 2.5 ◦C h-1, red block-shaped crystals suitable for X-ray diffraction analysis were obtained (Yield: 17% based on H2nip). {[Mn4(H2O)2(l3-OH)2(atz)2(nip)2]·H2O·MeOH}n (2). A mix- ture of MnCl2 (39.4 mg, 0.2 mmol), H2nip (21.1 mg, 0.1 mmol), Hatz (20.6 mg, 0.2 mmol), aqueous NaOH solution (0.1 M, 1.0 mL), methanol (7.0 mL) and doubly deionized water (7.0 mL) was sealed in a 23.0 mL Teﬂon-lined stainless-steel autoclave, and heated to 190 ◦C for 96 h under autogenous pressure. After the mixture was cooled to room temperature at a rate of 6.9 ◦C h-1, yellow block-shaped crystals suitable for X-ray diffraction analysis were obtained (Yield: 26% based on H2nip). {[Cu2(H2O)(l3-OH)(atz)(nip)]·2H2O}n (3). CuSO4·5H2O (49.9 mg, 0.2 mmol), H2nip (42.0 mg, 0.2 mmol) and Hatz (20.6 mg, 0.2 mmol) were dissolved in doubly deionized water (11.0 mL) and the initial pH of the mixture was adjusted to ca. 7.5 by triethylamine. The mixture was then transferred into a parr Teﬂon-lined stainless steel vessel (23.0 mL) and heated to 130 ◦C for 24 h under autogenous pressure. After the mixture was cooled to room temperature at a rate of 2.1 ◦C h-1, blue block-shaped crystals suitable for X-ray diffraction analysis were obtained directly, washed with water and ethanol, and dried in air. Yield: 31% based on CuII salt.
DOJZAF | Synthesis of [Co(HBCP)(1,4-bib)0.5]n (1). A mixture of H3BCP (0.15 mmol, 0.059 g), 1,4-bib (0.30 mmol, 0.063 g), CoCl2·6H2O (0.30 mmol, 0.071 g), NaOH (0.40 mmol, 0.016 g) and 12 mL H2O was placed in a Teflon-lined stainless steel vessel, heated to 170 °C for 3 days (after the reaction, pH = 6.7), followed by slow cooling (a descent rate of 10 °C h−1) to room temperature. Violet block crystals of 1 were obtained. Yield of 48% (based on Co). Synthesis of {[Mn1.5(BCP)(1,4-bib)0.5(μ2-H2O)(H2O)2]·(1,4- bib)0.5}n (2). A mixture of H3BCP (0.15 mmol, 0.059 g), 1,4-bib (0.30 mmol, 0.063 g), MnSO4·H2O (0.30 mmol, 0.051 g), NaOH (0.40 mmol, 0.016 g) and 12 mL H2O was placed in a Teflon- lined stainless steel vessel, heated to 170 °C for 3 days (after the reaction, pH = 7.2), followed by slow cooling (a descent rate of 10 °C h−1) to room temperature. Colourless block crys- tals of 2 were obtained. Yield of 53% (based on Mn). Synthesis of {[Mn0.5(1,4-bib)(H2O)]·(H2BCP)}n (3). A mixture of H3BCP (0.20 mmol, 0.079 g), 1,4-bib (0.30 mmol, 0.063 g), MnSO4·H2O (0.30 mmol, 0.051 g), NaOH (0.10 mmol, 0.004 g), 9 mL H2O, and 3 mL EtOH was placed in a Teflon-lined stain- less steel vessel, heated to 170 °C for 3 days (after reaction, pH = 6.1), followed by slow cooling (a descent rate of 10 °C h−1) to room temperature. Colorless block crystals of 3 were obtained. Yield of 68% (based on Mn). Synthesis of {[Fe(BCP)0.5(HCOO)0.5(4,4′-bibp)0.5]·2H2O}n (4). A mixture of H3BCP (0.20 mmol, 0.079 g), 4,4′-bibp (0.30 mmol, 0.086 g), FeSO4·7H2O (0.20 mmol, 0.056 g), NaOH (0.20 mmol, 0.008 g) and 12 mL H2O was placed in a Teflon- lined stainless steel vessel, heated to 170 °C for 3 days (after reaction, pH = 6.4), followed by slow cooling (a descent rate of 10 °C h−1) to room temperature. Black green block crystals of 4 were obtained. Yield of 43% (based on Fe). Synthesis of [Ni2.5(HBCP)(BCP)(4,4′-bibp)2(μ2-H2O)(H2O)2]n (5). A mixture of H3BCP (0.20 mmol, 0.079 g), 4,4′-bibp (0.30 mmol, 0.086 g), NiSO4·6H2O (0.30 mmol, 0.079 g), NaOH (0.20 mmol, 0.008 g) and 12 mL H2O was placed in a Teflon- lined stainless steel vessel, heated to 170 °C for 3 days (after reaction, pH = 6.4), followed by slow cooling (a descent rate of 10 °C h−1) to room temperature. Green block crystals of 5 were obtained. Yield of 81% (based on Ni). Synthesis of [Ni(HBCP)(1,4-bidb)1.5(H2O)2]n (6). A mixture of H3BCP (0.20 mmol, 0.079 g), 1,4-bidb (0.20 mmol, 0.048 g), NiSO4·6H2O (0.40 mmol, 0.105 g), NaOH (0.30 mmol, 0.012 g), and 12 mL H2O, and 2 mL DMF was placed in a Teflon-lined stainless steel vessel, heated to 170 °C for 3 days (after the reac- tion, pH = 6.6), followed by slow cooling (a descent rate of 10 °C h−1) to room temperature. Green block crystals of 6 were obtained. Yield of 56% (based on Ni).
DOKBUC | Synthesis of [Co(HBCP)(1,4-bib)0.5]n (1). A mixture of H3BCP (0.15 mmol, 0.059 g), 1,4-bib (0.30 mmol, 0.063 g), CoCl2·6H2O (0.30 mmol, 0.071 g), NaOH (0.40 mmol, 0.016 g) and 12 mL H2O was placed in a Teflon-lined stainless steel vessel, heated to 170 °C for 3 days (after the reaction, pH = 6.7), followed by slow cooling (a descent rate of 10 °C h−1) to room temperature. Violet block crystals of 1 were obtained. Yield of 48% (based on Co). Synthesis of {[Mn1.5(BCP)(1,4-bib)0.5(μ2-H2O)(H2O)2]·(1,4- bib)0.5}n (2). A mixture of H3BCP (0.15 mmol, 0.059 g), 1,4-bib (0.30 mmol, 0.063 g), MnSO4·H2O (0.30 mmol, 0.051 g), NaOH (0.40 mmol, 0.016 g) and 12 mL H2O was placed in a Teflon- lined stainless steel vessel, heated to 170 °C for 3 days (after the reaction, pH = 7.2), followed by slow cooling (a descent rate of 10 °C h−1) to room temperature. Colourless block crys- tals of 2 were obtained. Yield of 53% (based on Mn). Synthesis of {[Mn0.5(1,4-bib)(H2O)]·(H2BCP)}n (3). A mixture of H3BCP (0.20 mmol, 0.079 g), 1,4-bib (0.30 mmol, 0.063 g), MnSO4·H2O (0.30 mmol, 0.051 g), NaOH (0.10 mmol, 0.004 g), 9 mL H2O, and 3 mL EtOH was placed in a Teflon-lined stain- less steel vessel, heated to 170 °C for 3 days (after reaction, pH = 6.1), followed by slow cooling (a descent rate of 10 °C h−1) to room temperature. Colorless block crystals of 3 were obtained. Yield of 68% (based on Mn). Synthesis of {[Fe(BCP)0.5(HCOO)0.5(4,4′-bibp)0.5]·2H2O}n (4). A mixture of H3BCP (0.20 mmol, 0.079 g), 4,4′-bibp (0.30 mmol, 0.086 g), FeSO4·7H2O (0.20 mmol, 0.056 g), NaOH (0.20 mmol, 0.008 g) and 12 mL H2O was placed in a Teflon- lined stainless steel vessel, heated to 170 °C for 3 days (after reaction, pH = 6.4), followed by slow cooling (a descent rate of 10 °C h−1) to room temperature. Black green block crystals of 4 were obtained. Yield of 43% (based on Fe). Synthesis of [Ni2.5(HBCP)(BCP)(4,4′-bibp)2(μ2-H2O)(H2O)2]n (5). A mixture of H3BCP (0.20 mmol, 0.079 g), 4,4′-bibp (0.30 mmol, 0.086 g), NiSO4·6H2O (0.30 mmol, 0.079 g), NaOH (0.20 mmol, 0.008 g) and 12 mL H2O was placed in a Teflon- lined stainless steel vessel, heated to 170 °C for 3 days (after reaction, pH = 6.4), followed by slow cooling (a descent rate of 10 °C h−1) to room temperature. Green block crystals of 5 were obtained. Yield of 81% (based on Ni). Synthesis of [Ni(HBCP)(1,4-bidb)1.5(H2O)2]n (6). A mixture of H3BCP (0.20 mmol, 0.079 g), 1,4-bidb (0.20 mmol, 0.048 g), NiSO4·6H2O (0.40 mmol, 0.105 g), NaOH (0.30 mmol, 0.012 g), and 12 mL H2O, and 2 mL DMF was placed in a Teflon-lined stainless steel vessel, heated to 170 °C for 3 days (after the reac- tion, pH = 6.6), followed by slow cooling (a descent rate of 10 °C h−1) to room temperature. Green block crystals of 6 were obtained. Yield of 56% (based on Ni).
DUPKAC | Synthesis of [(Zn4O)(DCPB)3]•11DMF•5H2O (JUC-135) A mixture of Zn(NO3)2•6H2O (10 mg, 0.034 mmol), H2DCPB (5 mg, 0.016 mmol), N, N-dimethylformamide (DMF, 5 ml) and dimethyl sulfoxide (DMSO, 0.5 ml) was sealed into a 20 ml capped vessel. The vessel was heated at 100 °C. The crystals were obtained after 3 days and washed with DMF. Yield: 78% (based on H2DCPB).
EBIPEM | Synthesis of [Cu(btb)(HCOO)2(H2O)2]n (1) A 10 mL portion of EtOH/H2O (1 : 1, v/v) solution was carefully layered over an aqueous solution (10 mL) of Cu(HCOO)2$4H2O (0.113 g, 0.5 mmol) in a test tube. Then 10 mL of EtOH solution of btb (0.096 g, 0.5 mmol) was carefully layered above the EtOH/ H2O solution. Blue single crystals of 1 were obtained after the mixture was allowed to stand at room temperature for three weeks, a 46% yield (0.088 g) was achieved. Synthesis of [Cu(btb)2Cl2]n (2) A 10 mL portion of EtOH/H2O (1 : 1, v/v) solution was carefully layered over an aqueous solution (10 mL) of CuCl2$2H2O (0.086 g, 0.5 mmol) in a test tube. Then 10 mL of EtOH solution of btb (0.096 g, 0.5 mmol) was carefully layered above the EtOH/ H2O solution. Green crystals of 2 were obtained after about two weeks, a 76% yield based on btb (0.098 g) was achieved. Synthesis of [Cu(btb)(NCS)2]n (3) An aqueous solution (10 mL) of KSCN (0.194 g, 2.0 mmol) was added to an aqueous solution (10 mL) of CuSO4$5H2O (0.125 g, 0.5 mmol) with stirring and a precipitate was formed. Then 2 M NH3 solution (5 mL) was slowly added until the precipitate was dissolved. The mixture was added to one side of an ‘H-shaped’ tube equipped with a frit and an ethanolic solution (20 mL) of btb (0.096 g, 0.5 mmol) was added to the other side of the tube. Green crystals of 3 were obtained after about one month with a yield of 56% (0.104 g). Synthesis of {[Cu(btb)2(H2O)2](ClO4)2}n (4) A 10 mL portion of EtOH/H2O (1 : 1, v/v) solution was carefully layered over an aqueous solution (10 mL) of Cu (ClO4)2$6H2O (0.186 g, 0.5 mmol) in a test tube. Then 10 mL of EtOH solution of btb (0.096 g, 0.5 mmol) was carefully layered above the EtOH/ H2O solution. Green crystals 4 were obtained after about three weeks with a yield of 73% based on btb (0.125 g). Synthesis of {[Cu(btb)2(H2O)2](NO3)2}n (5) A 10 mL portion of EtOH/H2O (1 : 1, v/v) solution was carefully layered over an aqueous solution (10 mL) of Cu (NO3)2$3H2O (0.121 g, 0.5 mmol) in a test tube. Then 10 mL of EtOH solution of btb (0.096 g, 0.5 mmol) was carefully layered above the EtOH/ H2O solution. Green crystals of 5 were obtained after about three weeks with a yield of 67% (0.102 g). Synthesis of [Cu(btb)(1,2-bdc)]n (6) A solution of 1,2-H2bdc (0.083 g, 0.5 mmol) in 10 mL H2O was adjusted to approximately pH 6 with dilute NEt3 solution. Then btb (0.096 g, 0.5 mmol) in 10 mL CH3OH was added. This mixture was added to one side of an ‘‘H-shape’’ tube, and Cu (NO3)2$3H2O (0.121 g, 0.5 mmol) in 20 mL water was added to the other side of the ‘‘H-shape’’ tube. Green crystals of 6 were obtained after about three weeks with a yield of 53% (0.111 g). Synthesis of {[Cu2(btb)(btec)(H2O)3]0.5H2O$CH3OH]n (7) A solution of H4btec (0.064 g, 0.25 mmol) in 10 mL H2O was adjusted to approximately pH 6 with dilute NEt3 solution. Then btb (0.048 g, 0.25 mmol) in 10 mL CH3OH was added. This mixture was added to one side of an ‘‘H-shape’’ tube, and Cu (NO3)2$3H2O (0.121 g, 0.5 mmol) in 20 mL water was added to the other side of the ‘‘H-shape’’ tube. Green crystals of 7 were obtained after about one month with a yield of 65% (0.108 g).
EBIPIQ | Synthesis of [Cu(btb)(HCOO)2(H2O)2]n (1) A 10 mL portion of EtOH/H2O (1 : 1, v/v) solution was carefully layered over an aqueous solution (10 mL) of Cu(HCOO)2$4H2O (0.113 g, 0.5 mmol) in a test tube. Then 10 mL of EtOH solution of btb (0.096 g, 0.5 mmol) was carefully layered above the EtOH/ H2O solution. Blue single crystals of 1 were obtained after the mixture was allowed to stand at room temperature for three weeks, a 46% yield (0.088 g) was achieved. Synthesis of [Cu(btb)2Cl2]n (2) A 10 mL portion of EtOH/H2O (1 : 1, v/v) solution was carefully layered over an aqueous solution (10 mL) of CuCl2$2H2O (0.086 g, 0.5 mmol) in a test tube. Then 10 mL of EtOH solution of btb (0.096 g, 0.5 mmol) was carefully layered above the EtOH/ H2O solution. Green crystals of 2 were obtained after about two weeks, a 76% yield based on btb (0.098 g) was achieved. Synthesis of [Cu(btb)(NCS)2]n (3) An aqueous solution (10 mL) of KSCN (0.194 g, 2.0 mmol) was added to an aqueous solution (10 mL) of CuSO4$5H2O (0.125 g, 0.5 mmol) with stirring and a precipitate was formed. Then 2 M NH3 solution (5 mL) was slowly added until the precipitate was dissolved. The mixture was added to one side of an ‘H-shaped’ tube equipped with a frit and an ethanolic solution (20 mL) of btb (0.096 g, 0.5 mmol) was added to the other side of the tube. Green crystals of 3 were obtained after about one month with a yield of 56% (0.104 g). Synthesis of {[Cu(btb)2(H2O)2](ClO4)2}n (4) A 10 mL portion of EtOH/H2O (1 : 1, v/v) solution was carefully layered over an aqueous solution (10 mL) of Cu (ClO4)2$6H2O (0.186 g, 0.5 mmol) in a test tube. Then 10 mL of EtOH solution of btb (0.096 g, 0.5 mmol) was carefully layered above the EtOH/ H2O solution. Green crystals 4 were obtained after about three weeks with a yield of 73% based on btb (0.125 g). Synthesis of {[Cu(btb)2(H2O)2](NO3)2}n (5) A 10 mL portion of EtOH/H2O (1 : 1, v/v) solution was carefully layered over an aqueous solution (10 mL) of Cu (NO3)2$3H2O (0.121 g, 0.5 mmol) in a test tube. Then 10 mL of EtOH solution of btb (0.096 g, 0.5 mmol) was carefully layered above the EtOH/ H2O solution. Green crystals of 5 were obtained after about three weeks with a yield of 67% (0.102 g). Synthesis of [Cu(btb)(1,2-bdc)]n (6) A solution of 1,2-H2bdc (0.083 g, 0.5 mmol) in 10 mL H2O was adjusted to approximately pH 6 with dilute NEt3 solution. Then btb (0.096 g, 0.5 mmol) in 10 mL CH3OH was added. This mixture was added to one side of an ‘‘H-shape’’ tube, and Cu (NO3)2$3H2O (0.121 g, 0.5 mmol) in 20 mL water was added to the other side of the ‘‘H-shape’’ tube. Green crystals of 6 were obtained after about three weeks with a yield of 53% (0.111 g). Synthesis of {[Cu2(btb)(btec)(H2O)3]0.5H2O$CH3OH]n (7) A solution of H4btec (0.064 g, 0.25 mmol) in 10 mL H2O was adjusted to approximately pH 6 with dilute NEt3 solution. Then btb (0.048 g, 0.25 mmol) in 10 mL CH3OH was added. This mixture was added to one side of an ‘‘H-shape’’ tube, and Cu (NO3)2$3H2O (0.121 g, 0.5 mmol) in 20 mL water was added to the other side of the ‘‘H-shape’’ tube. Green crystals of 7 were obtained after about one month with a yield of 65% (0.108 g).
EGAFOJ | Synthesis of {[La(EDA)1.5(H2O)2](DMF)} (1). A mixture of 31.54 mg (0.15 mmol) (ethylenedithio)diacetic acid ligand and 43 mg La(NO3)3·6H2O (0.10 mmol) was dissolved in a water–N,N-dimethylformamide (DMF) solvent mixture (10 mL, v/v = 1 : 1) and then treated ultrasonically for 180 min. The resulting suspension was filtered and then the pellucid solution was kept at room temperature for evaporation. After several days, colorless block crystals were obtained in a 41.2% yield (based on H2EDA). Synthesis of {[Nd(EDA)1.5(H2O)2](DMF)} (2). 31.54 mg (0.15 mmol) (ethylenedithio)diacetic acid ligand and 43.8 mg (0.1 mmol) Nd(NO3)3·6H2O were added into a solvent mixture of water–N,N-dimethylformamide (DMF) (10 mL, v/v = 1 : 1). The mixture was subsequently transferred into a 25 mL Teflon-lined Parr and heated to 90 °C at a rate of 30 °C h−1. The temperature was mantained for 1440 min and cooled to room temperature at a rate of 30 °C h−1. Small block purple crystals of 2 were collected on a 36.5% yield (on H2EDA). Synthesis of {[Eu(EDA)1.5(H2O)2](DMF)} (3). A mixture of 31.54 mg (0.15 mmol) (ethylenedithio)diacetic acid ligand and 44.6 mg (0.50 mmol) Eu(NO3)2·6H2O were added into a solvent mixture of water–N,N-dimethylformamide (DMF) (10 mL, v/v = 1 : 1). The mixture was subsequently transferred into a 25 mL Teflon-lined Parr and heated to 90 °C at a rate of 30 °C h−1. The temperature was mantained for 1440 min and cooled to room temperature at a rate of 30 °C h−1. The product was obtained as block-shaped colorless crystals in about 31.5% yield (based on H2EDA). Synthesis of {[Gd(EDA)1.5(H2O)2](DMF)} (4). A mixture of 31.54 mg (0.15 mmol) (ethylenedithio)diacetic acid ligand and 45 mg (0.50 mmol) Gd(NO3)3·6H2O were added into a solvent mixture of water–N,N-dimethylformamide (DMF) (10 mL, v/v = 1 : 1). The mixture was subsequently transferred into a 25 mL Teflon-lined Parr and heated to 90 °C at a rate of 30 °C h−1. The temperature was mantained for 1440 min and cooled to room temperature at a rate of 30 °C h−1. The product was obtained as block-shaped colorless crystals in about 34.7% yield (based on H2EDA). Synthesis of {[La(EDA)1.5(H2O)2](H2O)} (5). A mixture of 31.54 mg (0.15 mmol) (ethylenedithio)diacetic acid ligand and 43 mg (0.50 mmol) La(NO3)3·6H2O were added into a solvent mixture of water–N,N-dimethylformamide (DMF) (10 mL, v/v = 1 : 1). The mixture was subsequently transferred into a 25 mL Teflon-lined Parr and heated to 90 °C at a rate of 30 °C h−1. The temperature was mantained for 1440 min and cooled to room temperature at a rate of 30 °C h−1. Colorless block crystals of 5 were obtained in about 29.7% yield (based on H2EDA).
EXEQII | Synthesis of {[Sc2(BPTC)(OH)2]·(H2O)1.25}∞ NOTT-400 Scandium triflate (0.030g, 0.061 mmol) and H4BPTC (0.010 g, 0.030 mmol) were mixed in THF (4.0 ml), DMF (3.0 ml), water (1.0 ml) and HCl (36.5 %, 2 drops). The resultant slurry mixture was stirred until complete dissolution occurred. The solution was then placed in a pressure tube and heated in an oil bath to 75 oC for 72 h. The tube was cooled down to room temperature at a rate of 0.1 oC/min, and the colourless crystalline product was separated by filtration, washed with DMF (5.00 ml) and dried in air. Yield: 67.6 % (based on ligand). Synthesis of {[Sc(TDA)(OH)]·(H2O)2.6}∞ NOTT-401 Scandium triflate (0.057 g, 0.116 mmol) and thiophene-2,6-dicarboxylic acid, H2TDA, (0.01 g, 0.058 mmol) were dispersed in THF (4.0 ml), DMF (3.0 ml), H2O (1.0 ml) and HCl (36.5 %, 2 drops) and sealed in a pressure tube. The clear solution was heated at 90 oC in an oil bath for 72 h. The tube was cooled to room temperature over a period of 12 h and the colourless crystalline product separated by filtration, washed with DMF (5.00 ml) and dried in air. Yield: 71.1 % (based on ligand).
FAHPOV | Synthesis of [Zn4O(edb)3(H2O)2]$6DMF 1 Zn(NO3)2$6H2O (0.160 g, 0.54 mmol) and H2edb (0.049 g, 0.16 mmol) were placed in a pressure tube with DMF (10 cm3). The reaction mixture was heated to 80 C in an oil bath until the solids had dissolved, then stirred for 10 min. The reaction mixture was then transferred to a programmable oven where it was heated at 80 C for 5 days, before cooling slowly to room temperature. The resultant cream crystals of 1 were separated by ﬁltration. Yield 0.050 g (61%). Synthesis of [Co3(edb)3(DMF)4]$2.6DMF 2 Co(NO3)2$6H2O (0.079 g, 0.27 mmol) and H2edb (0.080 g, 0.27 mmol) were placed in a pressure tube with DMF (10 cm3) and heated at 80 C for 5 days, before being cooled slowly to room temperature. Pink crystals were formed which were kept under fresh DMF until required for characterisation. Yield 0.048 g (52%).
FAHPUB | Synthesis of [Zn4O(edb)3(H2O)2]$6DMF 1 Zn(NO3)2$6H2O (0.160 g, 0.54 mmol) and H2edb (0.049 g, 0.16 mmol) were placed in a pressure tube with DMF (10 cm3). The reaction mixture was heated to 80 C in an oil bath until the solids had dissolved, then stirred for 10 min. The reaction mixture was then transferred to a programmable oven where it was heated at 80 C for 5 days, before cooling slowly to room temperature. The resultant cream crystals of 1 were separated by ﬁltration. Yield 0.050 g (61%). Synthesis of [Co3(edb)3(DMF)4]$2.6DMF 2 Co(NO3)2$6H2O (0.079 g, 0.27 mmol) and H2edb (0.080 g, 0.27 mmol) were placed in a pressure tube with DMF (10 cm3) and heated at 80 C for 5 days, before being cooled slowly to room temperature. Pink crystals were formed which were kept under fresh DMF until required for characterisation. Yield 0.048 g (52%).
FALQEQ | Synthesis of {[La2Cu3(ANMA)6](H2O)3}(1): 0.246 g Cu(NO3)2·3H2O (1.0 mmol) and 0.376 g H2ANMA.HCl.0.25H2O (2.0 mmol) were dissolved in 10 mL of deionized water while stirring for 10 min. Then, to the solution were added 0.290 g La(NO3)3·6H2O (0.67mmol). The pH value of the mixture was slowly adjusted to about 5.0 to 5.5 with 1.0 mol L-1 sodium hydroxide solution. The mixture was subsequently transferred to 18 mL Teflon-lined Parr, heated to 130 oC for 30 min, then cooled to room temperature at a rate of 2 oC·h-1. Block blue crystals of 1 were obtained in about 48 % yield (based on La(NO3)3). Synthesis of {[Pr2Cu3(ANMA)6](H2O)3}(2): 0.246 g Cu(NO3)2·3H2O (1.0 mmol) and 0.376 g H2ANMA.HCl.0.25H2O (2.0 mmol) were dissolved in 10 mL of deionized water while stirring for 10 min. Then, to the solution were added 0.292g (0.67 mmol) Pr(NO3)3·6H2O (0.67mmol). The pH value of the mixture was slowly adjusted to about 5.0 to 5.5 with 1.0 mol L-1 sodium hydroxide solution. The mixture was subsequently transferred to 18 mL Teflon-lined Parr, heated to 130 oC for 30 min, then cooled to room temperature at a rate of 2 oC·h-1. Block-shaped blue crystals of 2 were obtained in about 46 % yield (based on Pr(NO3)3). Synthesis of {[Nd2Cu3(ANMA)6](H2O)3}(3): 0.246 g Cu(NO3)2·3H2O (1.0 mmol) and 0.376 g H2ANMA.HCl.0.25H2O (2.0 mmol) were dissolved in 10 mL of deionized water while stirring for 10 min. Then, to the solution were added 0.294g (0.67 mmol) Nd(NO3)3·6H2O (0.67mmol). The pH value of the mixture was slowly adjusted to about 5.0 to 5.5 with 1.0 mol L-1 sodium hydroxide solution. The mixture was subsequently transferred to 18 mL Teflon-lined Parr, heated to 130 oC for 30 min, then cooled to room temperature at a rate of 2 oC·h-1. Block-shaped blue crystals of 1 were obtained in about 37 % yield (based on Nd(NO3)3). Synthesis of {[La2Cu(MIDA)4(H2O)6](H2O)4}(4): This compound was prepared using the same procedure as described above for the synthesis of (1), except using 0.294g (2.0 mmol) H2MIDA in place of H2ANMA. The product was obtained as block-shaped blue crystals in about 45 % yield (based on La(NO3)3). Synthesis of {[Pr2Cu(MIDA)4(H2O)6](H2O)4} (5): This compound was prepared using the same procedure as described above for the synthesis of of its La(III) cognate (4), except using 0.292g (0.67 mmol) Pr(NO3)3·6H2O in place of La(NO3)3·6H2O. The product was obtained as block-shaped blue crystals in about 40 % yield (based on Pr(NO3)3). Synthesis of {[Nd2Cu(MIDA)4(H2O)6](H2O)4} (6): This compound was prepared using the same procedure as described above for the synthesis of of its La(III) cognate (4), except using 0.294g (0.67 mmol) Nd(NO3)3·6H2O in place of La(NO3)3·6H2O. The product was obtained as block-shaped blue crystals in about 31 % yield (based on Nd(NO3)3).
FALQOA | Synthesis of {[La2Cu3(ANMA)6](H2O)3}(1): 0.246 g Cu(NO3)2·3H2O (1.0 mmol) and 0.376 g H2ANMA.HCl.0.25H2O (2.0 mmol) were dissolved in 10 mL of deionized water while stirring for 10 min. Then, to the solution were added 0.290 g La(NO3)3·6H2O (0.67mmol). The pH value of the mixture was slowly adjusted to about 5.0 to 5.5 with 1.0 mol L-1 sodium hydroxide solution. The mixture was subsequently transferred to 18 mL Teflon-lined Parr, heated to 130 oC for 30 min, then cooled to room temperature at a rate of 2 oC·h-1. Block blue crystals of 1 were obtained in about 48 % yield (based on La(NO3)3). Synthesis of {[Pr2Cu3(ANMA)6](H2O)3}(2): 0.246 g Cu(NO3)2·3H2O (1.0 mmol) and 0.376 g H2ANMA.HCl.0.25H2O (2.0 mmol) were dissolved in 10 mL of deionized water while stirring for 10 min. Then, to the solution were added 0.292g (0.67 mmol) Pr(NO3)3·6H2O (0.67mmol). The pH value of the mixture was slowly adjusted to about 5.0 to 5.5 with 1.0 mol L-1 sodium hydroxide solution. The mixture was subsequently transferred to 18 mL Teflon-lined Parr, heated to 130 oC for 30 min, then cooled to room temperature at a rate of 2 oC·h-1. Block-shaped blue crystals of 2 were obtained in about 46 % yield (based on Pr(NO3)3). Synthesis of {[Nd2Cu3(ANMA)6](H2O)3}(3): 0.246 g Cu(NO3)2·3H2O (1.0 mmol) and 0.376 g H2ANMA.HCl.0.25H2O (2.0 mmol) were dissolved in 10 mL of deionized water while stirring for 10 min. Then, to the solution were added 0.294g (0.67 mmol) Nd(NO3)3·6H2O (0.67mmol). The pH value of the mixture was slowly adjusted to about 5.0 to 5.5 with 1.0 mol L-1 sodium hydroxide solution. The mixture was subsequently transferred to 18 mL Teflon-lined Parr, heated to 130 oC for 30 min, then cooled to room temperature at a rate of 2 oC·h-1. Block-shaped blue crystals of 1 were obtained in about 37 % yield (based on Nd(NO3)3). Synthesis of {[La2Cu(MIDA)4(H2O)6](H2O)4}(4): 0.246 g Cu(NO3)2·3H2O (1.0 mmol) and 0.294g (2.0 mmol) H2MIDA (2.0 mmol) were dissolved in 10 mL of deionized water while stirring for 10 min. Then, to the solution were added 0.290 g La(NO3)3·6H2O (0.67mmol). The pH value of the mixture was slowly adjusted to about 5.0 to 5.5 with 1.0 mol L-1 sodium hydroxide solution. The mixture was subsequently transferred to 18 mL Teflon-lined Parr, heated to 130 oC for 30 min, then cooled to room temperature at a rate of 2 oC·h-1. Block-shaped blue crystals of 4 were obtained in about 45 % yield (based on La(NO3)3). Synthesis of {[Pr2Cu(MIDA)4(H2O)6](H2O)4} (5): 0.246 g Cu(NO3)2·3H2O (1.0 mmol) and 0.294g (2.0 mmol) H2MIDA (2.0 mmol) were dissolved in 10 mL of deionized water while stirring for 10 min. Then, to the solution were added 0.292g (0.67 mmol) Pr(NO3)3·6H2O (0.67mmol). The pH value of the mixture was slowly adjusted to about 5.0 to 5.5 with 1.0 mol L-1 sodium hydroxide solution. The mixture was subsequently transferred to 18 mL Teflon-lined Parr, heated to 130 oC for 30 min, then cooled to room temperature at a rate of 2 oC·h-1. Block-shaped blue crystals of 5 were obtained in about 40 % yield (based on Pr(NO3)3). Synthesis of {[Nd2Cu(MIDA)4(H2O)6](H2O)4} (6): 0.246 g Cu(NO3)2·3H2O (1.0 mmol) and 0.294g (2.0 mmol) H2MIDA (2.0 mmol) were dissolved in 10 mL of deionized water while stirring for 10 min. Then, to the solution were added 0.294g (0.67 mmol) Nd(NO3)3·6H2O (0.67mmol). The pH value of the mixture was slowly adjusted to about 5.0 to 5.5 with 1.0 mol L-1 sodium hydroxide solution. The mixture was subsequently transferred to 18 mL Teflon-lined Parr, heated to 130 oC for 30 min, then cooled to room temperature at a rate of 2 oC·h-1. Block-shaped blue crystals of 6 were obtained in about 31 % yield (based on Nd(NO3)3).
FALQUG | Synthesis of {[La2Cu3(ANMA)6](H2O)3}(1): 0.246 g Cu(NO3)2·3H2O (1.0 mmol) and 0.376 g H2ANMA.HCl.0.25H2O (2.0 mmol) were dissolved in 10 mL of deionized water while stirring for 10 min. Then, to the solution were added 0.290 g La(NO3)3·6H2O (0.67mmol). The pH value of the mixture was slowly adjusted to about 5.0 to 5.5 with 1.0 mol L-1 sodium hydroxide solution. The mixture was subsequently transferred to 18 mL Teflon-lined Parr, heated to 130 oC for 30 min, then cooled to room temperature at a rate of 2 oC·h-1. Block blue crystals of 1 were obtained in about 48 % yield (based on La(NO3)3). Synthesis of {[Pr2Cu3(ANMA)6](H2O)3}(2): 0.246 g Cu(NO3)2·3H2O (1.0 mmol) and 0.376 g H2ANMA.HCl.0.25H2O (2.0 mmol) were dissolved in 10 mL of deionized water while stirring for 10 min. Then, to the solution were added 0.290 g Pr(NO3)3·6H2O (0.67mmol). The pH value of the mixture was slowly adjusted to about 5.0 to 5.5 with 1.0 mol L-1 sodium hydroxide solution. The mixture was subsequently transferred to 18 mL Teflon-lined Parr, heated to 130 oC for 30 min, then cooled to room temperature at a rate of 2 oC·h-1. Block-shaped blue crystals of 2 were obtained in about 46 % yield (based on Pr(NO3)3). Synthesis of {[Nd2Cu3(ANMA)6](H2O)3}(3): 0.246 g Cu(NO3)2·3H2O (1.0 mmol) and 0.376 g H2ANMA.HCl.0.25H2O (2.0 mmol) were dissolved in 10 mL of deionized water while stirring for 10 min. Then, to the solution were added 0.294g Nd(NO3)3·6H2O (0.67mmol). The pH value of the mixture was slowly adjusted to about 5.0 to 5.5 with 1.0 mol L-1 sodium hydroxide solution. The mixture was subsequently transferred to 18 mL Teflon-lined Parr, heated to 130 oC for 30 min, then cooled to room temperature at a rate of 2 oC·h-1. Block-shaped blue crystals of 3 were obtained in about 37 % yield (based on Nd(NO3)3). Synthesis of {[La2Cu(MIDA)4(H2O)6](H2O)4}(4): This compound was prepared using the same procedure as described above for the synthesis of (1), except using 0.294g (2.0 mmol) H2MIDA in place of H2ANMA. The product was obtained as block-shaped blue crystals in about 45 % yield (based on La(NO3)3). Synthesis of {[Pr2Cu(MIDA)4(H2O)6](H2O)4} (5): This compound was prepared using the same procedure as described above for the synthesis of of its La(III) cognate (4), except using 0.292g (0.67 mmol) Pr(NO3)3·6H2O in place of La(NO3)3·6H2O. The product was obtained as block-shaped blue crystals in about 40 % yield (based on Pr(NO3)3). Synthesis of {[Nd2Cu(MIDA)4(H2O)6](H2O)4} (6): This compound was prepared using the same procedure as described above for the synthesis of of its La(III) cognate (4), except using 0.294g (0.67 mmol) Nd(NO3)3·6H2O in place of La(NO3)3·6H2O. The product was obtained as block-shaped blue crystals in about 31 % yield (based on Nd(NO3)3).
FECWOB01 | Synthesis and characterization of [Zn2(TBC)2]2.3(H2O), 1 Zn(NO3)2$6H2O (0.1 g, 0.34 mmol) and 4-tetrazolyl benzene- carboxylic acid (0.07 g, 0.36 mmol) were added into methanol (10 ml). The mixture was transferred to a Teﬂon-lined autoclave (23 ml total volume) and placed inside an oven at 150 C for 3 days. The autoclave was allowed to cool to room temperature naturally to yield colorless crystals. Yield: 0.36 g (36%).
FECYUJ | SUMOF-2 was synthesized by ﬁrst dissolving Zn(NO3)2$6H2O (600 mg, 2 mmol; Sigma-Aldrich, CAS number 10196-18-6) and benzene-1,4-dicarboxylic acid (H2BDC, 170 mg, 1 mmol; Aldrich, CAS number 100-21-0) in 20 mL of DMF (VWR, CAS number 68- 12-2). The solution was solvothermally treated in a 30 mL Teﬂon- linedautoclaveat120 C for24h, understatic conditions.Colorless cubiccrystalsformed(yield z 300 mg), which wereﬁltered, washed with DMF, and dried at room temperature. SUMOF-3 was synthesized by ﬁrst dissolving Zn(NO3)2$6H2O (117 mg, 0.39 mmol) and 2,6-naphthalenedicarboxylic acid (H2NDC, 54.8 mg, 0.25 mmol; Aldrich, CAS number 1141-38-4) in 5 mL of DMF in a 20 mL glass vial. The solution was solvothermally treated at 130 C for 28 h, under static conditions. Yellow crystals formed (yield z 70 mg). The crystals were ﬁltered, washed with DMF, and dried at room temperature. SUMOF-4 was synthesized by ﬁrst dissolving Zn(NO3)2$6H2O (228 mg, 0.76 mmol), benzene-1,4-dicarboxylic acid (H2BDC, 83 mg, 0.50 mmol), and biphenyl-4,40-dicarboxylic acid (H2BPDC, 61 mg, 0.25 mmol; Aldrich, CAS number 787-70-2) in 10 mL of DMF in a 20 mL glass vial. The solution was solvothermally treated at 130 C for 4 h, under static conditions. Colorless prism crystals formed (yield z 120 mg). The crystals were ﬁltered, washed with DMF, and dried at room temperature.
FIHRIZ | Synthesis of 1 A mixture of Ni(NO3)2?6H2O (0.1500 g, 0.5 mmol), H2bdc (0.0730 g, 0.5 mmol), pyrazine (0.040 g, 0.5 mmol), N,N-dimethylacetamide (5 mL) and methanol (2.5 mL) was sealed in a 25 mL Teflon-lined stainless steel autoclave. It was stirred for 30 min at room temperature, and then the mixture was sealed in a Parr autoclave and kept at 120 uC for three days. After the reaction was cooled to room temperature, green block crystals of 1 were formed (yield: 80%, based on Ni).
GIRYEN | Synthesis of 1·H2O·C2H5OH Zn(OAc)2·2H2O (0.021 g, 0.10 mmol), 4-NO2-bdc (0.021 g, 0.10 mmol), and bpe (0.036 g, 0.20 mmol) were dispersed in mixed solvent H2O/EtOH (1:1; 7 mL), followed by the addition of KOH (0.006g, 0.10 mmol). The mixture was transferred to in a 23 mL Teflon liner stainless steel reactor and heated at 120°C for 4 days under static conditions, and then cooled to room temperature. Colourless block crystals were separated and washed with deionized water and allowed to dry in air (0.036 g, yield 85%).
GISNED | Synthesis of IFMC-68 ([(Zn4O)2(L)3]$10H2O$46DMA) A solution of Zn(NO3)2$6H2O (0.150 g, 0.504 mmol) and H4L (0.050 g, 0.081 mmol) in DMA (5 mL) was heated at 85 C for 72 h in a Teon-lined steel container. The resulting colorless crystals were collected, washed with Et2O, and dried at room temperature (yield: 79% based on H4L). Synthesis of IFMC-69 ([(Zn4O)2(L)3H2O]$H2O$4DMA) A solution of Zn(NO3)2$6H2O (0.150 g, 0.504 mmol) and H4L (0.050 g, 0.081 mmol) in DMA (5 mL) was heated at 140 C for 72 h in a Teon-lined steel container. The resulting colorless crystals were collected, washed with Et2O, and dried at room temperature (yield: 63% based on H4L). The process of SCSC transformation Method 1: 50 mg IFMC-68 was sealed in a Teon liner with 5 mL DMA and heated at 140 C for 72 h, the colorless block single crystals of IFMC-69 were collected. Method 2: 50 mg IFMC-68 was sealed in a Teon liner without solvent and heated at 140 C for 24 h, the colorless block single crystals of IFMC-69 were collected.
GIZVER | {[Mn2(MDIP)(bime)(H2O)2]2$2H2O}n (1). 1 was synthesized hydrothermally in a 25 ml Teﬂon-lined autoclave by heating a 10 ml aqueous mixture of 0.1 mmol H4MDIP, 0.1 mmol bime, 0.2 mmol Mn(CH3COO)2$4H2O and one drop of triethyl- amine (Et3N) at 120 C for 3 days. Brown single crystals were collected in 85% yield on the basis of manganese. {[Mn3(HMDIP)2(H2O)4]$bipy$3H2O}n (2). A methanol solution (5 ml) of 4,40-bipy (0.1 mmol) was layered on the top of a mixture of methanol and water (4 : 1) 10 ml with a clear aqueous mixture of 5 ml Na4MDIP (0.1 mmol) and Mn(CH3COO)2$4H2O (0.2 mmol) at the bottom. About one month later, colorless block crystals were obtained. The yield was about 51% based on manganese. {[Co5(MDIP)2(H2O)6(m-OH)2]$7H2O}n (3). 3 was synthesized hydrothermally in a 25 ml Teﬂon-lined autoclave by heating a 10 ml aqueous mixture of 0.1 mmol Na4MDIP, 0.2 mmol Co(NO3)2$6H2O and 0.1 mmol NaN3 at 120 C for 3 days. Purple crystals were collected in 67% yield on the basis of cobalt.
GOLYOX | Compounds 1 can be synthesized by a general step: a mixture of Co(NO3)2·6H2O (2 mmol), L (2 mmol) and H2nba (1 mmol) was dissolved in a DMF–H2O–CH3CN mixed solvent. The final mixture was placed in a Parr Teflon-lined stainless steel vessel (25 mL) under autogenous pressure and heated at 95 °C for 3 days. The yield is 56%. Compounds 2 can be synthesized by a general step: a mixture of Co(NO3)2·6H2O (2 mmol), L (2 mmol) and H2cam (1 mmol) was dissolved in a DMF–H2O–CH3CN mixed solvent. The final mixture was placed in a Parr Teflon-lined stainless steel vessel (25 mL) under autogenous pressure and heated at 95 °C for 3 days. The yield is 55%. Compounds 3 can be synthesized by a general step: a mixture of Co(NO3)2·6H2O (2 mmol), L (2 mmol) and H2sdb (1 mmol) was dissolved in a DMF–H2O–CH3CN mixed solvent. The final mixture was placed in a Parr Teflon-lined stainless steel vessel (25 mL) under autogenous pressure and heated at 95 °C for 3 days. The yield is 70%. Compounds 4 can be synthesized by a general step: a mixture of Ni(NO3)2·6H2O (2 mmol), L (2 mmol) and H2sdb (1 mmol) was dissolved in a DMF–H2O–CH3CN mixed solvent. The final mixture was placed in a Parr Teflon-lined stainless steel vessel (25 mL) under autogenous pressure and heated at 95 °C for 3 days. The yield is 30%. Compounds 5 can be synthesized by a general step: a mixture of Ni(NO3)2·6H2O (2 mmol), L (2 mmol) and H2chdc (1 mmol) was dissolved in a DMF–H2O–CH3CN mixed solvent. The final mixture was placed in a Parr Teflon-lined stainless steel vessel (25 mL) under autogenous pressure and heated at 95 °C for 3 days. The yield is 55%.
GOLYUD | Compounds 1 can be synthesized by a general step: a mixture of Co(NO3)2·6H2O (2 mmol), L (2 mmol) and H2nba (1 mmol) was dissolved in a DMF–H2O–CH3CN mixed solvent. The final mixture was placed in a Parr Teflon-lined stainless steel vessel (25 mL) under autogenous pressure and heated at 95 °C for 3 days. The yield is 56%. Compounds 2 can be synthesized by a general step: a mixture of Co(NO3)2·6H2O (2 mmol), L (2 mmol) and H2cam (1 mmol) was dissolved in a DMF–H2O–CH3CN mixed solvent. The final mixture was placed in a Parr Teflon-lined stainless steel vessel (25 mL) under autogenous pressure and heated at 95 °C for 3 days. The yield is 55%. Compounds 3 can be synthesized by a general step: a mixture of Co(NO3)2·6H2O (2 mmol), L (2 mmol) and H2sdb (1 mmol) was dissolved in a DMF–H2O–CH3CN mixed solvent. The final mixture was placed in a Parr Teflon-lined stainless steel vessel (25 mL) under autogenous pressure and heated at 95 °C for 3 days. The yield is 70%. Compounds 4 can be synthesized by a general step: a mixture of Ni(NO3)2·6H2O (2 mmol), L (2 mmol) and H2sdb (1 mmol) was dissolved in a DMF–H2O–CH3CN mixed solvent. The final mixture was placed in a Parr Teflon-lined stainless steel vessel (25 mL) under autogenous pressure and heated at 95 °C for 3 days. The yield is 30%. Compounds 5 can be synthesized by a general step: a mixture of Ni(NO3)2·6H2O (2 mmol), L (2 mmol) and H2chdc (1 mmol) was dissolved in a DMF–H2O–CH3CN mixed solvent. The final mixture was placed in a Parr Teflon-lined stainless steel vessel (25 mL) under autogenous pressure and heated at 95 °C for 3 days. The yield is 55%.
GOMGOG | Compounds 1 can be synthesized by a general step: a mixture of Co(NO3)2·6H2O (2 mmol), L (2 mmol) and H2nba (1 mmol) was dissolved in a DMF–H2O–CH3CN mixed solvent. The final mixture was placed in a Parr Teflon-lined stainless steel vessel (25 mL) under autogenous pressure and heated at 95 °C for 3 days. The yield is 56%. Compounds 2 can be synthesized by a general step: a mixture of Co(NO3)2·6H2O (2 mmol), L (2 mmol) and H2cam (1 mmol) was dissolved in a DMF–H2O–CH3CN mixed solvent. The final mixture was placed in a Parr Teflon-lined stainless steel vessel (25 mL) under autogenous pressure and heated at 95 °C for 3 days. The yield is 55%. Compounds 3 can be synthesized by a general step: a mixture of Co(NO3)2·6H2O (2 mmol), L (2 mmol) and H2sdb (1 mmol) was dissolved in a DMF–H2O–CH3CN mixed solvent. The final mixture was placed in a Parr Teflon-lined stainless steel vessel (25 mL) under autogenous pressure and heated at 95 °C for 3 days. The yield is 70%. Compounds 4 can be synthesized by a general step: a mixture of Ni(NO3)2·6H2O (2 mmol), L (2 mmol) and H2sdb (1 mmol) was dissolved in a DMF–H2O–CH3CN mixed solvent. The final mixture was placed in a Parr Teflon-lined stainless steel vessel (25 mL) under autogenous pressure and heated at 95 °C for 3 days. The yield is 30%. Compounds 5 can be synthesized by a general step: a mixture of Ni(NO3)2·6H2O (2 mmol), L (2 mmol) and H2chdc (1 mmol) was dissolved in a DMF–H2O–CH3CN mixed solvent. The final mixture was placed in a Parr Teflon-lined stainless steel vessel (25 mL) under autogenous pressure and heated at 95 °C for 3 days. The yield is 55%.
GUFQOO | {[Zn2(pda)2(phen)2]·2H2O}n (1). 1 was synthesized hydrother- mally in a 23 mL teﬂon-lined autoclave by heating a mixture of Zn(NO3)2·6H2O (1.0 mmol), H2pda (1.0 mmol), phen (0.5 mmol), NaOH (2.0 mmol), and H2O (18 mL) at 160 ◦C for 4 days. After the reactive mixture was cooled to room temperature at a rate of 5 ◦C h-1 for 2 days, colorless block crystals of 1 were obtained (yield: 41%, based on Zn). {[Zn(pda)(dpe)]·H2O}n (2). 2 was synthesized hydrother- mally in a 23 mL teﬂon-lined autoclave by heating a mixture of Zn(NO3)2·6H2O (1.0 mmol), H2pda (1.0 mmol), dpe (0.5 mmol), NaOH (2.0 mmol), and H2O (18 mL) at 160 ◦C for 4 days. After the reactive mixture was cooled to room temperature at a rate of 5 ◦C h-1 for 2 days, colorless block crystals of 2 were obtained (yield: 30% based on Zn). [Zn(pda)(bpp)]n (3). 3 was synthesized hydrother- mally in a 23 mL teﬂon-lined autoclave by heating a mixture of Zn(NO3)2·6H2O (1.0 mmol), H2pda (1.0 mmol), bpp (0.5 mmol), NaOH (2.0 mmol), and H2O (18 mL) at 160 ◦C for 4 days. After the reactive mixture was cooled to room temperature at a rate of 5 ◦C h-1 for 2 days, colorless block crystals of 3 were obtained (yield: 38% based on Zn). {[Cd2(pda)2(2,2¢-bipy)2]·2H2O}n (4). 4 was synthesized hydrother- mally in a 23 mL teﬂon-lined autoclave by heating a mixture of Cd(NO3)2·4H2O (1.0 mmol), H2pda (1.0 mmol), 2,2¢-bipy (0.5 mmol), NaOH (2.0 mmol), and H2O (18 mL) at 160 ◦C for 4 days. After the reactive mixture was cooled to room temperature at a rate of 5 ◦C h-1 for 2 days, colorless block crystals of 4 were obtained (yield: 42% based on Cd). {[Cd(pda)(4,4¢-bipy)(H2O)]·H2O}n (5). 5 was synthesized hydrother- mally in a 23 mL teﬂon-lined autoclave by heating a mixture of Cd(NO3)2·4H2O (1.0 mmol), H2pda (1.0 mmol), 4,4¢-bipy (0.5 mmol), NaOH (2.0 mmol), and H2O (18 mL) at 160 ◦C for 4 days. After the reactive mixture was cooled to room temperature at a rate of 5 ◦C h-1 for 2 days, colorless block crystals of 5 were obtained (yield: 50% based on Cd). {[Cd2(pda)2 (bpp)3]·14H2O}n (6). 6 was synthesized hydrother- mally in a 23 mL teﬂon-lined autoclave by heating a mixture of Cd(NO3)2·4H2O (1.0 mmol), H2pda (1.0 mmol), bpp (0.5 mmol), NaOH (2.0 mmol), and H2O (18 mL) at 160 ◦C for 4 days. After the reactive mixture was cooled to room temperature at a rate of 5 ◦C h-1 for 2 days, colorless block crystals of 6 were obtained (yield: 35% based on Cd).
GUFRAB | {[Zn2(pda)2(phen)2]·2H2O}n (1). 1 was synthesized hydrother- mally in a 23 mL teﬂon-lined autoclave by heating a mixture of Zn(NO3)2·6H2O (1.0 mmol), H2pda (1.0 mmol), phen (0.5 mmol), NaOH (2.0 mmol), and H2O (18 mL) at 160 ◦C for 4 days. After the reactive mixture was cooled to room temperature at a rate of 5 ◦C h-1 for 2 days, colorless block crystals of 1 were obtained (yield: 41%, based on Zn). {[Zn(pda)(dpe)]·H2O}n (2). 2 was synthesized hydrother- mally in a 23 mL teﬂon-lined autoclave by heating a mixture of Zn(NO3)2·6H2O (1.0 mmol), H2pda (1.0 mmol), dpe (0.5 mmol), NaOH (2.0 mmol), and H2O (18 mL) at 160 ◦C for 4 days. After the reactive mixture was cooled to room temperature at a rate of 5 ◦C h-1 for 2 days, colorless block crystals of 2 were obtained (yield: 30% based on Zn). [Zn(pda)(bpp)]n (3). 3 was synthesized hydrother- mally in a 23 mL teﬂon-lined autoclave by heating a mixture of Zn(NO3)2·6H2O (1.0 mmol), H2pda (1.0 mmol), bpp (0.5 mmol), NaOH (2.0 mmol), and H2O (18 mL) at 160 ◦C for 4 days. After the reactive mixture was cooled to room temperature at a rate of 5 ◦C h-1 for 2 days, colorless block crystals of 3 were obtained (yield: 38% based on Zn). {[Cd2(pda)2(2,2¢-bipy)2]·2H2O}n (4). 4 was synthesized hydrother- mally in a 23 mL teﬂon-lined autoclave by heating a mixture of Cd(NO3)2·4H2O (1.0 mmol), H2pda (1.0 mmol), 2,2¢-bipy (0.5 mmol), NaOH (2.0 mmol), and H2O (18 mL) at 160 ◦C for 4 days. After the reactive mixture was cooled to room temperature at a rate of 5 ◦C h-1 for 2 days, colorless block crystals of 4 were obtained (yield: 42% based on Cd). {[Cd(pda)(4,4¢-bipy)(H2O)]·H2O}n (5). 5 was synthesized hydrother- mally in a 23 mL teﬂon-lined autoclave by heating a mixture of Cd(NO3)2·4H2O (1.0 mmol), H2pda (1.0 mmol), 4,4¢-bipy (0.5 mmol), NaOH (2.0 mmol), and H2O (18 mL) at 160 ◦C for 4 days. After the reactive mixture was cooled to room temperature at a rate of 5 ◦C h-1 for 2 days, colorless block crystals of 5 were obtained (yield: 50% based on Cd). {[Cd2(pda)2 (bpp)3]·14H2O}n (6). 6 was synthesized hydrother- mally in a 23 mL teﬂon-lined autoclave by heating a mixture of Cd(NO3)2·4H2O (1.0 mmol), H2pda (1.0 mmol), bpp (0.5 mmol), NaOH (2.0 mmol), and H2O (18 mL) at 160 ◦C for 4 days. After the reactive mixture was cooled to room temperature at a rate of 5 ◦C h-1 for 2 days, colorless block crystals of 6 were obtained (yield: 35% based on Cd).
GUFREF | {[Zn2(pda)2(phen)2]·2H2O}n (1). 1 was synthesized hydrother- mally in a 23 mL teﬂon-lined autoclave by heating a mixture of Zn(NO3)2·6H2O (1.0 mmol), H2pda (1.0 mmol), phen (0.5 mmol), NaOH (2.0 mmol), and H2O (18 mL) at 160 ◦C for 4 days. After the reactive mixture was cooled to room temperature at a rate of 5 ◦C h-1 for 2 days, colorless block crystals of 1 were obtained (yield: 41%, based on Zn). {[Zn(pda)(dpe)]·H2O}n (2). 2 was synthesized hydrother- mally in a 23 mL teﬂon-lined autoclave by heating a mixture of Zn(NO3)2·6H2O (1.0 mmol), H2pda (1.0 mmol), dpe (0.5 mmol), NaOH (2.0 mmol), and H2O (18 mL) at 160 ◦C for 4 days. After the reactive mixture was cooled to room temperature at a rate of 5 ◦C h-1 for 2 days, colorless block crystals of 2 were obtained (yield: 30% (based on Zn)). [Zn(pda)(bpp)]n (3). 3 was synthesized hydrother- mally in a 23 mL teﬂon-lined autoclave by heating a mixture of Zn(NO3)2·6H2O (1.0 mmol), H2pda (1.0 mmol), bpp (0.5 mmol), NaOH (2.0 mmol), and H2O (18 mL) at 160 ◦C for 4 days. After the reactive mixture was cooled to room temperature at a rate of 5 ◦C h-1 for 2 days, colorless block crystals of 3 were obtained (yield: 38% (based on Zn)). {[Cd2(pda)2(2,2¢-bipy)2]·2H2O}n (4). 4 was synthesized hydrother- mally in a 23 mL teﬂon-lined autoclave by heating a mixture of Cd(NO3)2·4H2O (1.0 mmol), H2pda (1.0 mmol), 2,2¢-bipy (0.5 mmol), NaOH (2.0 mmol), and H2O (18 mL) at 160 ◦C for 4 days. After the reactive mixture was cooled to room temperature at a rate of 5 ◦C h-1 for 2 days, colorless block crystals of 4 were obtained (yield: 42% (based on Cd)). {[Cd(pda)(4,4¢-bipy)(H2O)]·H2O}n (5). 5 was synthesized hydrother- mally in a 23 mL teﬂon-lined autoclave by heating a mixture of Cd(NO3)2·4H2O (1.0 mmol), H2pda (1.0 mmol), 4,4¢-bipy (0.5 mmol), NaOH (2.0 mmol), and H2O (18 mL) at 160 ◦C for 4 days. After the reactive mixture was cooled to room temperature at a rate of 5 ◦C h-1 for 2 days, colorless block crystals of 5 were obtained (yield: 50% (based on Cd)). {[Cd2(pda)2 (bpp)3]·14H2O}n (6). 6 was synthesized hydrother- mally in a 23 mL teﬂon-lined autoclave by heating a mixture of Cd(NO3)2·4H2O (1.0 mmol), H2pda (1.0 mmol), bpp (0.5 mmol), NaOH (2.0 mmol), and H2O (18 mL) at 160 ◦C for 4 days. After the reactive mixture was cooled to room temperature at a rate of 5 ◦C h-1 for 2 days, colorless block crystals of 6 were obtained (yield: 35% (based on Cd)).
GUNYIZ | Synthesis of Complexes 1: A mixture of Zn(OAc)2 (0.05 mmol), HL (0.025 mmol), N,N’- dimethylformamide DMF (0.5 mL), MeOH (2.0 mL) and H2O (0.2 mL) in a capped vial was heated at 80 oC for one day. Red blocklike crystals of 1 suitable for single-crystal X-ray diffraction were collected, washed with ether and dried in air. Yield: 1, 7.2 mg, 82%. Synthesis of Complexes 2: A mixture of Cd(OAc)2 (0.05 mmol), HL (0.025 mmol), N,N’- dimethylformamide DMF (0.5 mL), MeOH (2.0 mL) and H2O (0.2 mL) in a capped vial was heated at 80 oC for one day. Red blocklike crystals of 2 suitable for single-crystal X-ray diffraction were collected, washed with ether and dried in air. Yield: 2, 8.4 mg, 80%. Synthesis of Complexes 3: A mixture of ZnI2 (0.05 mmol), HL (0.025 mmol), H2BDC (0.025 mmol), H2O (2.0 mL), DMF (1.0 mL), MeOH (2.0 mL) and two drops of HOAc were stirred for 0.5 h in air. The solution was placed in a capped vial, and heated at 80 oC for 24 h. Cooling the vial to room temperature gave red blocklike crystals (7.4 mg). Yield: 75% (based on ligand L). Synthesis of Complexes 4: A mixture of ZnI2 (0.05 mmol), HL (0.025 mmol), H2BPDC (0.025 mmol), H2O (2.0 mL), DMF (1.0 mL), MeOH (2.0 mL) and two drops of HOAc were stirred for 0.5 h in air. The solution was placed in a capped vial, and heated at 80 oC for 24 h. Cooling the vial to room temperature gave red block crystals of 4 were obtained after 24 h in 66% yield (11.5 mg, based on ligand L). Synthesis of Complexes 5: A mixture of CdI2 (0.05 mmol), HL (0.025 mmol), H2BDC (0.025 mmol), H2O (2.0 mL), DMF (1.0 mL), MeOH (2.0 mL) and two drops of HOAc were stirred for 0.5 h in air. The solution was placed in a capped vial, and heated at 80 oC for 24 h. Cooling the vial to room temperature gave red block crystals of 5 were obtained after 24 h in 78% yield (8.6 mg, based on ligand L). Synthesis of Complexes 6: A mixture of CdI2 (0.05 mmol), HL (0.025 mmol), H2BPDC (0.025 mmol), H2O (2.0 mL), DMF (1.0 mL), MeOH (2.0 mL) and two drops of HOAc were stirred for 0.5 h in air. The solution was placed in a capped vial, and heated at 80 oC for 24 h. Cooling the vial to room temperature gave red block crystals of 6 were obtained after 24 h in 62% yield (8.4 mg, based on ligand L).
GUNYOF | Synthesis of Complexes 1: A mixture of Zn(OAc)2 (0.05 mmol), HL (0.025 mmol), N,N’- dimethylformamide DMF (0.5 mL), MeOH (2.0 mL) and H2O (0.2 mL) in a capped vial was heated at 80 oC for one day. Red blocklike crystals of 1 suitable for single-crystal X-ray diffraction were collected, washed with ether and dried in air. Yield: 1, 7.2 mg, 82%. Synthesis of Complexes 2: A mixture of Cd(OAc)2 (0.05 mmol), HL (0.025 mmol), N,N’- dimethylformamide DMF (0.5 mL), MeOH (2.0 mL) and H2O (0.2 mL) in a capped vial was heated at 80 oC for one day. Red blocklike crystals of 2 suitable for single-crystal X-ray diffraction were collected, washed with ether and dried in air. Yield: 2, 8.4 mg, 80%. Synthesis of Complexes 3: A mixture of ZnI2 (0.05 mmol), HL (0.025 mmol), H2BDC (0.025 mmol), H2O (2.0 mL), DMF (1.0 mL), MeOH (2.0 mL) and two drops of HOAc were stirred for 0.5 h in air. The solution was placed in a capped vial, and heated at 80 oC for 24 h. Cooling the vial to room temperature gave red blocklike crystals (7.4 mg). Yield: 75% (based on ligand L). Synthesis of Complexes 4: A mixture of ZnI2 (0.05 mmol), HL (0.025 mmol), H2BPDC (0.025 mmol), H2O (2.0 mL), DMF (1.0 mL), MeOH (2.0 mL) and two drops of HOAc were stirred for 0.5 h in air. The solution was placed in a capped vial, and heated at 80 oC for 24 h. Cooling the vial to room temperature gave red block crystals of 4 were obtained after 24 h in 66% yield (11.5 mg, based on ligand L). Synthesis of Complexes 5: A mixture of CdI2 (0.05 mmol), HL (0.025 mmol), H2BDC (0.025 mmol), H2O (2.0 mL), DMF (1.0 mL), MeOH (2.0 mL) and two drops of HOAc were stirred for 0.5 h in air. The solution was placed in a capped vial, and heated at 80 oC for 24 h. Cooling the vial to room temperature gave red block crystals of 5 were obtained after 24 h in 78% yield (8.6 mg, based on ligand L). Synthesis of Complexes 6: A mixture of CdI2 (0.05 mmol), HL (0.025 mmol), H2BPDC (0.025 mmol), H2O (2.0 mL), DMF (1.0 mL), MeOH (2.0 mL) and two drops of HOAc were stirred for 0.5 h in air. The solution was placed in a capped vial, and heated at 80 oC for 24 h. Cooling the vial to room temperature gave red block crystals of 6 were obtained after 24 h in 62% yield (8.4 mg, based on ligand L).
JUJMOS | Synthesis of [Zn4O(CPMA)3]·6DMF (1) H2CPMA (0.040 g, 1.5 × 10–4 mol) was dissolved in DMF (2 mL) and added to the DMF solution (3 mL) of Zn(NO3)2•6H2O (0.051 g, 1.7 × 10-4 mol). The mixture was placed in a Teflon vessel within the autoclave and heated at 110 ºC for 24 h. The solution was cooled to room temperature, which resulted in deep orange block-like crystals. The crystals were filtered and washed briefly with DMF. Yield: 0.039 g (51%).
KIKDOZ | [Cd2(Me4bpz)4{SiF6}{NCS}2]·nSolv (2: Solv = CHCl3, n = 6; 3: Solv = CH2Cl2, n = 1.5). Solution of 23.5 mg (0.065 mmol) of CdSiF6⋅6H2O and 14.8 mg (0.065 mmol) of Cd(NCS)2 in 3 mL of methanol was layered over a solution of 49.8 mg (0.25 mmol) of Me4bpz·0.5H2O in 1 mL of methanol and 4 mL of dichloromethane. The CH3OH/CH2Cl2 mixture (1:1 v/v, 6 mL) was indroduced as an intermediate layer. Slow interdiffusion of the solutions for a period of 20 d yields 45 mg (55%) of colorless crystalline product 3. Complex 2 was prepared similarly (yield 70%) using methanol and chloroform solutions. The compounds are unstable in air and readily lose the solvent of crystallization within minutes. [Cd(Me4bpz)2{SiF6}]·6H2O (4). A mixture of 25.3 mg (0.070 mmol) of CdSiF6⋅6H2O, 27.9 mg (0.140 mmol) of Me4bpz·0.5H2O, and 4 mL of water was stirred for 30 min in a Teflon vessel and then it was heated at 140°C for 70 h. Slow cooling to r.t. over period of 48 h (cooling rate 2.5 °C h−1) affords pure product as colorless prisms (yield: 31.2 mg, 60%). [Cd(Me4bpz)2{SiF6}]·1.5CH2Cl2 (5). Solution of 27.2 mg (0.075 mmol) of CdSiF6⋅6H2O in 3 mL of methanol was layered over a solution of 29.9 mg (0.150 mmol) of Me4bpz·0.5H2O in 5 mL of 1:2 v/v CH3OH/CH2Cl2 mixture, with the intermediate layer constituted by 5 mL of 2:1 v/v CH3OH/CH2Cl2 mixture. Small colorless prisms of the product grew on the walls of the tube as the solutions interdiffused for the period of 15-20 d. Complex [Cd(Me4bpz)2{NCS}2]·⅔CH2Cl2 (1) was prepared in a similar fashion, starting with Cd(NCS)2 (Yield: 55%).
KIYMIP | [Ni2(hfpdpt)(bpy)2(H2O)2](H2O)8 (1). 4,4′-(Hexaﬂuoroisopro- pylidene)diphthalic anhydride (44 mg, 0.1 mmol), 4,4′-bipyridyl (30 mg, 0.2 mmol), Ni(NO3)2·6H2O (120 mg, 0.4 mmol), and LiOH (10 mg, 0.4 mmol) were mixed in H2O (10 mL) and heated in a Parr Teﬂon-lined stainless steel vessel (25 mL) under autogenous pressure, which was heated to 140 ◦C for 40 h and subsequently cooled to room temperature at a rate of 3 ◦C/h. The obtained blue crystals of 1 were collected, washed with water, and dried under a reduced pressure at room temperature. Yield: 42% (based on H4hfpdpt). [Ni3(Hhfpdpt)2(bpy)4](H2O)2 (2). 4,4′-(Hexaﬂuoroisopropyli- dene)diphthalic anhydride (44 mg, 0.10 mmol), 4,4′-bipyridyl (30 mg, 0.2 mmol), Ni(NO3)2·6H2O (120 mg, 0.4 mmol), and LiOH (5 mg, 0.2 mmol) were mixed in H2O (15 mL), and the mixture was heated in a Parr Teﬂon-lined stainless steel vessel (25 mL) under autogenous pressure, which was heated to 140 ◦C for 48 h and subsequently cooled to room temperature at a rate of 3 ◦C/h. The obtained green crystals of 2 were collected, washed with water, and dried under a reduced pressure at room temperature. Yield: 60% (based on H4hfpdpt). [Mn2(hfpdpt)(H2O)2] (3). 4,4′-(Hexaﬂuoroisopropylidene)- diphthalic anhydride (44 mg, 0.1 mmol), 4,4′-bipyridyl (30 mg, 0.2 mmol), Mn(NO3)2·6H2O (118 mg, 0.4 mmol), and LiOH (10 mg, 0.4 mmol) were mixed in H2O (15 mL), and the mixture was heated in a Parr Teﬂon-lined stainless steel vessel (25 mL) under autogenous pressure, which was heated to 140 ◦C for 40 h and subsequently cooled to room temperature at a rate of 3 ◦C/h. The obtained brown crystals of 3 were collected, washed with water, and dried under a reduced pressure at room temperature. Yield: 71% (based on H4hfpdpt). The pure crystals of 3 can also be obtained by the reported synthetic method for [Cd2(hfpdpt)(H2O)2] and [Zn2(hfpdpt)] complexes in the absence of 4,4′-bipyridyl ligand.
KOLWEO | Synthesis of [Ni(HBTB)(bipy)]$guests, 1 A mixture of H3BTB (120 mg, 2.7 mmol), Ni(NO3)2$6H2O (120 mg, 4.1 mmol) and 4,40-bipyridine (128 mg, 8.2 mmol) in 8 ml of a 1/1 DEF/EG mixture (molar ratio 1 : 1.3) was sealed in a 23 ml Teﬂon-lined autoclave and heated at 120 C for 24 h. The resultant light green needle-like crystals were washed with MeOH, water and further MeOH to give the pure sample (180 mg, yield: 56%). Synthesis of [Ni3(BTB)2(bipy)3(EG)3]$x(toluene), 2 A mixture of H3BTB (30 mg, 0.68 mmol), Ni(NO3)2$6H2O (30 mg, 1.02 mmol) and 4,40-bipyridine (32 mg, 2.05 mmol) in 2 ml of aDEF/EG/Toluene (molar ratio1.3 : 1.7 : 1.0)solvent mixturewas placed in a 23 ml Teﬂon-lined autoclave and stirred for 2 minutes to homogenise the mixture. The autoclave was sealed and heated at 120 C for 48 h. The green block crystals were recovered by ﬁltra- tion and washed successively with DEF, EtOH and water followed by air-drying. Yield ¼ 63 mg (71%)
KOTSIX | Compounds 1 can be synthesized using a general procedure: a mixture of Co(NO3)2·6H2O (0.1 mmol), TPPA (47.6 mg, 0.1 mmol) and 1,3-bdc (0.1 mmol) was dissolved in 15 mL of a solvent mixture (DMF–H2O (2:3)). The final mixture was placed in a Parr Teflon-lined stainless steel vessel (25 mL) under auto- genous pressure and heated at a certain temperature (95 °C) for 72 hours. Yield: 56%. Compounds 2 can be synthesized using a general procedure: a mixture of Zn(NO3)2·6H2O (0.1 mmol), TPPA (47.6 mg, 0.1 mmol) and 1,3-bdc (0.1 mmol) was dissolved in 15 mL of a solvent mixture (DMF–H2O (2:3)). The final mixture was placed in a Parr Teflon-lined stainless steel vessel (25 mL) under auto- genous pressure and heated at a certain temperature (85 °C) for 72 hours. Yield: 25%. Compounds 3 can be synthesized using a general procedure: a mixture of Zn(NO3)2·6H2O (0.1 mmol), TPPA (47.6 mg, 0.1 mmol) and betc (0.1 mmol) was dissolved in 15 mL of a solvent mixture (DMA–H2O (2:3)). The final mixture was placed in a Parr Teflon-lined stainless steel vessel (25 mL) under auto- genous pressure and heated at a certain temperature (85 °C) for 72 hours. Yield: 28%. Compounds 4 can be synthesized using a general procedure: a mixture of Cu(NO3)2 (0.1 mmol), TPPA (47.6 mg, 0.1 mmol) was dissolved in 15 mL of a solvent mixture (DMF–H2O (1:1)). The final mixture was placed in a Parr Teflon-lined stainless steel vessel (25 mL) under auto- genous pressure and heated at a certain temperature (85 °C) for 72 hours. Yield: 66%.
LACJAC | Synthesis: a mixture of Zn(NO3)2$6H2O (149 mg, 0.5 mmol), H2pt (42 mg, 0.25 mmol), Htrz (34 mg, 0.5 mmol), and water (10 mL) in a 23 mL Teﬂon reactor, under autogenous pressure at 140 C for 5 d and then cooled to room temperature at a rate of 10 C h1. Colourless crystals of 1 were obtained (yield: 82 mg, 65% based on Zn).
LEVYOC | {[Co3(CH3OH)(μ3-OH)2(datrz)(sip)]·2.25H2O}n (1). A mixture containing Hdatrz (39.6 mg, 0.4 mmol), NaH2sip (53.6 mg, 0.2 mmol), Co(NO3)2·6H2O (87.2 mg, 0.3 mmol), methanol (4.0 mL) and water (6.0 mL) was placed in a Teﬂon-lined stain- less steel vessel (23.0 mL), and the pH value of the mixture was adjusted to 5–6 by the slow addition of triethylamine with con- stant stirring. The resulting mixture was then heated at 165 °C for 72 h and cooled to room temperature at a rate of 5 °C h−1. Blue block-shaped single crystals suitable for single-crystal X-ray analysis were generated directly and dried in air. Yield: 51% based on CoII salt. {[Co3(H2O)3(μ3-OH)2(datrz)(sip)]·2.125H2O}n (2). Pink block- shaped crystals of 2 can be generated by immersing 1 in water for 4 h.
LOBHAM | Di(l-aqua)-bis(l3-benzene-1,3,5-tricarboxylato)-bis(l4–1,2-bis(1, 2,4-triazol-4-yl)ethane)-trinickel(II) hydrate, 3 ∞{[Ni3(l3-btc)2(l4- btre)2(l-H2O)2]·∼22H2O}, (1). A mixture of Ni(NO3)2·6H2O (145 mg, 0.50 mmol), H3btc (105 mg, 0.50 mmol), triethylamine (210 lL, 1.5 mmol), btre (82 mg, 0.50 mmol) and water (15 mL) was stirred for 30 min at room temperature, transferred to a Teﬂon-lined stainless-steel autoclave and heated at 180 ◦C for 3 d. Then the autoclave was cooled to room temperature at a rate of 2.8 ◦C h−1. A blue crystalline product was ﬁltered off, washed with distilled water and dried in air (yield 180 mg, 86% based on Ni).
LULVOF | Synthesis of ĳZnĲedba)Ĳbpy)]·xGuest (1) A mixture of ZnĲNO3)2·6H2O (0.1 mmol, 0.0297 g), H2edba (0.1 mmol, 0.0266 g), bpy (0.1 mmol, 0.0156 g) in DMF (5 mL) and methanol (1 mL) was stirred for 30 min, and then heated in a 12 mL Teflon reactor at 90 °C for 3 days. After cooling to room temperature at a rate of 5 °C h−1, colourless needle crystals of 1 were obtained and washed with DMF (yield: 80%). Synthesis of ĳCuĲedba)Ĳbpy)]·xGuest (2) A mixture of CuĲNO3)2·3H2O (0.1 mmol, 0.0241 g), H2edba (0.1 mmol, 0.0266 g), bpy (0.1 mmol, 0.0156 g) in DMF (5 mL) and methanol (1 mL) was stirred for 30 min, and then heated in a 12 mL Teflon reactor at 90 °C for 3 days. After cooling to room temperature at a rate of 5 °C h−1, blue block crystals of 2 were obtained, washed with DMF, collected by filtration and dried in air (yield: 50%). Synthesis of ĳCo3Ĳedba)3Ĳbpy)2]·3DMF·H2O (3) A mixture of CoĲNO3)2·6H2O (0.1 mmol, 0.0291 g), H2edba (0.1 mmol, 0.0266 g), bpy (0.1 mmol, 0.0156 g) in DMF (5 mL) and methanol (1 mL) was stirred for 30 min, and then heated in a 12 mL Teflon reactor at 90 °C for 3 days. After cooling to room temperature at a rate of 5 °C h−1, red block crystals of 3 were obtained, washed with DMF, collected by filtration and dried in air (yield: 60%).
LUYHAP | Synthesis of PCN-46. H2ei (50 mg, 2.63 × 10-4 mol) and cupric acetate (125 mg, 6.26 × 10-4 mol) were dissolved in 20 mL of dimethylacetamide (DMA) in a vial, to which 10 drops of HBF4 were added. The vial was tightly capped and placed in a 85 °C oven for 72 h to yield 102 mg of green block crystals (yield: 77% based on H2ei).
MAFDII | Preparation of JUC-77•DMF ([In(OH)(OBA)]•DMF): H2OBA (4,4’-Oxybis(benzoic acid) ) (0.043 g, 0.17 mmol) and In(NO3)3 (0.01 g, 0.03 mmol) were dissolved in DMF (7 mL), and then 2-methyl-1-butanol (2 mL) and HNO3 (2M 0.55 mL) were added into the mixture. After stirring a little time, placed in a glass bottle and then heated at 85ºC for 72h，yield yellowy or colorless block crystals, which were filtered, and dried under the vacuum. Yield: 67% based on the In(NO3)3. Preparation of JUC-77 ( [In(OH)(OBA)]): JUC-77·DMF was immersed in dried-methanol for 14h to remove the guest molecular-DMF. To make sure the DMF being exchanged by methanol completely, the compound was treated as above for five times. And then heated at 90oC under vacuum for 12h.
MIMVEJ | {[Zn(nicotinate)2]·MeOH·2H2O}n, 2 A methanolic solution of Zn(NO3)2·6H2O (149 mg, 0.5 mmol) was carefully layered onto a methanolic solution of nicotinic acid (123 mg, 1 mmol), pyridine (79 mg, 1 mmol) and toluene (3 ml, 28 mmol), 2, or naphthalene, (640 mg, 5 mmol), 1b, or nitrobenzene, (3 ml, 29 mmol), 1c, under ambient conditions. The solutions were left undisturbed for 48 h and colorless crystals of 2 (112 mg, 60.5%) formed at the interlayer boundary in addition to a white precipitate (60 mg, 33%) that was characterized by XPD to be the square grid 1a synthesized by Lin et al. in 1998. After 1 and 9 months, colorless crystals of 1b (15 mg, 7%) and 1c (119 mg, 43%) were collected from the mother liquor by physical separation.
NIJVAF | Synthesis of [Co2(tdc)2(bpp)2(H2O)·(H2O)]n (1). A mixture of Co(Ac)2·4H2O (24.9 mg, 0.10 mmol), H2tdc (17.2 mg, 0.10 mmol) and bpp (19.8 mg, 0.10 mmol), DMF (1 mL) and H2O (1 mL) was placed in a 5 mL glass vial, which was sealed and heated at 100 °C for 2 days. After the mixture was slowly cooled to room temperature, purple crystals of 1 were collected (yield: 74% based on Co). Synthesis of [Cd(tdc)(bpp)(H2O)·(H2O)2]n (2). A mixture of Cd(NO3)2·6H2O (30.8 mg, 0.10 mmol), H2tdc (17.2 mg, 0.10 mmol) and bpp (19.8 mg, 0.10 mmol), DMF (1 mL) and H2O (1 mL) was placed in a 5 mL glass vial, which was sealed and heated at 110 °C for 2 days. After the mixture was slowly cooled to room temperature, colorless crystals of 2 were col- lected (yield: 70% based on Cd). Synthesis of [Zn2(tdc)2(bbi)2·(H2O)2]n (3). A mixture of Zn(NO3)·6H2O (30.8 mg, 0.10 mmol), H2tdc (17.2 mg, 0.10 mmol) and bbi (19.8 mg, 0.10 mmol), DMF (1 mL) and H2O (1 mL) was placed in a 5 mL glass vial, which was sealed and heated at 110 °C for 2 days. After the mixture was slowly cooled to room temperature, light yellow crystals of 3 were collected (yield: 29% based on Zn). Synthesis of [Co4(tdc)3(bimb)4(H2O)5·(tdc)·(DMF)·(H2O)2]n (4). A mixture of Co(NO3)2·6H2O (29.1 mg, 0.10 mmol), H2tdc (17.2 mg, 0.10 mmol) and bimb (28.6 mg, 0.10 mmol), DMF (1 mL) and H2O (1 mL) was placed in a parr Teflon-lined stain- less steel vessel (25 cm3), and then the vessel was sealed and heated at 105 °C for 2 days. After the mixture was slowly cooled to room temperature, pink crystals of 4 were collected (yield: 35% based on Co). Synthesis of [Zn4(O)(tdc)3(bimb)4·(H2O)5.25·(CH3OH)]n (5). A mixture of Zn(NO3)2·6H2O (29.7 mg, 0.10 mmol), H2tdc (17.2 mg, 0.10 mmol) and bimb (28.6 mg, 0.10 mmol), DMA (1 mL), CH3OH (0.2 mL) and H2O (1 mL) was placed in a parr Teflon-lined stainless steel vessel (25 cm3), and then the vessel was sealed and heated at 120 °C for 2 days. After the mixture was slowly cooled to room temperature, colorless crystals of 5 were collected (yield: 56% based on Zn). Synthesis of [Cd4(tdc)4(bimb)6·(H2O)2·(CH3OH)2·(DMF)4] (6). A mixture of Cd(NO3)2·6H2O (30.8 mg, 0.10 mmol), H2tdc (17.2 mg, 0.10 mmol) and bimb (28.6 mg, 0.10 mmol), DMF (1 mL), CH3OH (0.2 mL) and H2O (1 mL) was placed in a parr Teflon-lined stainless steel vessel (25 cm3), and then the vessel was sealed and heated at 105 °C for 2 days. After the mixture was slowly cooled to room temperature, colorless crystals of 6 were collected (yield: 10% based on Cd). Synthesis of [Co2(tdc)2(tib)2·(H2tdc)·(DMF)2] (7). A mixture of Co(NO3)2·6H2O (29.1 mg, 0.1 mmol), H2tdc (17.2 mg, 0.1 mmol), tib (27.6 mg, 0.1 mmol), DMF (1 mL), and H2O (1 mL) was placed in a 5 mL glass vial, which was sealed and heated at 90 °C for 2 days. After the mixture slowly cooled to room temperature, pink crystals of 7 were obtained (yield: 33% based on Co).
OFEHAK | Preparation of [Pb2(p-MePhHIDC)(p-MePhH2IDC)2(phen)2]n (1). A mixture of Pb(NO3)2 (33.1 mg, 0.1 mmol), p-MePhH3IDC (24.6 mg, 0.1 mmol), phen (19.8 mg, 0.1 mmol), Et3N (0.056 mL, 0.4 mmol) and CH3CH2OH–H2O (3 : 4, 7 mL) were sealed in a 25 mL Teflon-lined bomb and heated at 160 °C for 72 h. The reaction mixture was then allowed to cool to room temperature at a rate of 10 °C h−1. Colorless block-shaped crys- tals of 1 were collected, washed with distilled water, and dried in air. The crystals of 1 were stable in air (63% yield based on p-MePhH3IDC). Preparation of [Pb(p-MePhH2IDC)2]n (2). A mixture of Pb(NO3)2 (33.1 mg, 0.1 mmol), p-MePhH3IDC (24.6 mg, 0.1 mmol), Et3N (0.056 mL, 0.4 mmol) and CH3CH2OH–H2O (3 : 4, 7 mL) were sealed in a 25 mL Teflon-lined bomb and heated at 160 °C for 72 h. The reaction mixture was then allowed to cool to room temperature at a rate of 10 °C h−1. Colorless block-shaped crys- tals of 2 were collected, washed with distilled water, and dried in air. The crystals of 2 were stable in air (68% yield based on p-MePhH3IDC). Preparation of [Cd3(p-MePhHIDC)2(p-MePhH2IDC)2(H2O)2]n (3). A mixture of Cd(NO3)2·4H2O (30.8 mg, 0.1 mmol), p-MePhH3IDC (24.6 mg, 0.1 mmol), Et3N (0.056 mL, 0.4 mmol) and CH3CH2OH–H2O (3 : 4, 7 mL) was placed in a 25 mL Teflon-lined bomb and heated at 150 °C for 72 h. The reaction mixture was then allowed to cool to room temperature at a rate of 10 °C h−1. Colorless club-shaped crystals of 3 were collected, washed with distilled water and dried in air. The crystals of 3 were stable in air (73% yield based on p-MePhH3- IDC). Preparation of {[Cd(p-MePhHIDC)(H2O)]4·H2O}n (4). A mixture of Cd(NO3)2·4H2O (30.8 mg, 0.1 mmol), p-MePhH3IDC (24.6 mg, 0.1 mmol), NaOH (8.0 mg, 0.2 mmol) and CH3CH2OH–H2O (3 : 4, 7 mL) was sealed in a 25 mL Teflon- lined bomb and heated at 160 °C for 72 h. The mixture was then allowed to cool to room temperature at a rate of 10 °C h−1. Colorless club-shaped crystals of 4 were collected, washed with distilled water and dried in air. The crystals of 4 were stable in air (64% yield based on Cd). Preparation of {[Cd2(p-MePhHIDC)2(4,4′-bipy)]·4H2O}n (5). A mixture of Cd(NO3)2·4H2O (30.8 mg, 0.1 mmol), p-MePhH3- IDC (24.6 mg, 0.1 mmol), 4,4′-bipy (15.6 mg, 0.1 mmol), Et3N (0.056 mL, 0.4 mmol) and CH3CH2OH–H2O (3 : 4, 7 mL) was sealed in a 25 mL Teflon-lined bomb, which was heated to 160 °C for 72 h, then cooled to room temperature at a rate of 10 °C h−1. High quality colorless crystals for 5 were filtered oﬀ, washed with distilled water and dried in air. The crystals of 5 were stable in air (78% yield based on Cd). Preparation of [Mn3(p-MePhHIDC)2(p-MePhH2IDC)2(4,4′- bipy)]n (6). A mixture of MnCl2·4H2O (30.8 mg, 0.1 mmol), p-MePhH3IDC (24.6 mg, 0.1 mmol), 4,4′-bipy (15.6 mg, 0.1 mmol), Et3N (0.056 mL, 0.4 mmol) and CH3CH2OH–H2O (3 : 4, 7 mL) was sealed in a 25 mL Teflon- lined bomb and heated at 160 °C for 72 h. The mixture was then allowed to cool to room temperature at a rate of 10 °C h−1. Colorless cube-shaped crystals of 6 were collected in a 57% yield (based on p-MePhH3IDC), washed with distilled water and dried in air. The crystals of 6 were stable in air.
OFUYUL | {Zn(hip)(2,2′-bipy)·2H2O}n (1). A mixture of hip (10 mg, 0.05 mmol), Zn(NO3)2·6H2O (29.7 mg, 0.1 mmol) and 2,2′-bipy (15.6 mg, 0.1 mmol) were dissolved in 1.5 mL of mixed solvents of DMF, EtOH and H2O (v/v/v = 5 : 2 : 1). After ultrasonication at room temperature for 10 min, the glass tube was sealed and placed in an oven and slowly heated to 110 °C from room temperature over 10 h, kept at 110 °C for 50 h, and then slowly cooled to 30 °C in 800 min. The colorless crystals were collected and dried in air. (Yield: 60%, based on zinc.) {[Ni(hip)(4,4′-bipy)(H2O)]·DMF·2H2O}n (2). A mixture of hip (10 mg, 0.05 mmol), Ni(NO3)2·6H2O (29.0 mg, 0.1 mmol) and 4,4′-bipy (15.6 mg, 0.1 mol) was dissolved in 1.5 mL of mixed solvents of DMF, EtOH and H2O (v/v/v = 1 : 1 : 1). After ultrasonication at room temperature for 10 min, the glass tube was sealed and placed in an oven and slowly heated to 115 °C from room temperature in 10 h, kept at 115 °C for 50 h, and then slowly cooled to 30 °C in 800 min. The green crystals were collected and dried in air. (Yield: 37%, based on nickel.) {Zn(hip)(tib)·2H2O}n (3). A mixture of hip (10 mg, 0.05 mmol), Zn(NO3)2·6H2O (29.7 mg, 0.1 mmol) and tib (17 mg, 0.06 mmol) were dissolved in 1.5 mL of mixed solvents of DMF, H2O (v/v = 2 : 1) and one drop of KOH (0.1 mol dm−3) solution. After ultrasonication at room temperature for 10 min, the glass tube was sealed and placed in an oven and slowly heated to 120 °C from room temperature in 10 h, kept at 120 °C for 66 h, and then slowly cooled to 30 °C in 800 min. The colorless crystals were collected and dried in air. (Yield: 63%, based on zinc.) {[Zn2(hip)2]·5H2O}n (4). A mixture of hip (10 mg, 0.05 mmol), Zn(NO3)2·6H2O (29.7 mg, 0.1 mmol) were dissolved in 1.5 mL of mixed solvents of DMF, EtOH (v/v = 1: 1). After ultrasonication at room temperature for 10 min, the glass tube was sealed and placed in an oven and slowly heated to 110 °C from room temperature in 10 h, kept at 110 °C for 50 h, and then slowly cooled to 30 °C in 800 min. The colorless crystals were collected and dried in air. (Yield: 25%, based on zinc.)
PARVUB | Synthesis of [Co(bbbm)(1,3-BDC)]?H2O (1). A mixture of CoSO4?7H2O (0.020 g, 0.07 mmol), bbbm (0.015 g, 0.05 mmol), 1,3-H2BDC (0.017 g, 0.10 mmol), H2O (10.0 mL) and NaOH (0.10 mol L21, 2.4 mL) was stirred for 1 h in air, and then sealed in a 25 mL Teflon-lined stainless-steel autoclave at 150 uC for 72 h. The reaction system was cooled to room temperature at a rate of 4 uC h21. Purple block crystals of 1 were collected, and washed with distilled water and acetone. Yield: 40% (based on Co). Synthesis of [Co3(bbbm)4(SIP)2(H2O)2]?2H2O (2). A mixture of CoSO4?7H2O (0.084 g, 0.30 mmol), bbbm (0.015 g, 0.05 mmol), NaH2SIP (0.027 g, 0.10 mmol), H2O (8.0 mL) and NaOH (0.10 mol L21,1.8 mL) was stirred for 1 h in air, and then sealed in a 25 mL Teflon-lined stainless-steel autoclave at 150 uC for 72 h. The reaction system was cooled to room temperature at a rate of 4 uC h21. Purple block crystals of 2 were collected, and washed with distilled water and acetone. Yield: 48% (based on Co). Synthesis of [Cd3(bbbm)3(SIP)2(H2O)4]?2H2O (3). A mixture of 3CdSO4?8H2O (0.077 g, 0.10 mmol), bbbm (0.015 g, 0.05 mmol), NaH2SIP (0.027 g, 0.10 mmol), H2O (8.0 mL) and NaOH (0.10 mol L21, 2.6 mL) was stirred for 1 h in air, and then sealed in a 25 mL Teflon-lined stainless-steel autoclave at 150 uC for 72 h. The reaction system was cooled to room temperature at a rate of 4 uC h21. Light yellow block crystals of 3 were collected, and washed with distilled water and acetone. Yield: 55% (based on Cd). Synthesis of [Cd(bbbm)(NIP)] (4). A mixture of Cd(NO3)2?4H2O (0.031 g, 0.10 mmol), bbbm (0.015 g, 0.05 mmol), H2NIP (0.021 g, 0.10 mmol), H2O (8.0 mL) and NaOH (0.10 mol L21, 2.2 mL) was stirred for 0.5 h in air, and then sealed in a 25 mL Teflon-lined stainless-steel autoclave at 150 uC for 50 h. The reaction system was cooled to room temperature at a rate of 5 uC h21. Light yellow block crystals of 4 were collected, and washed with distilled water and acetone. Yield: 36% (based on Cd).
PEQTIQ | Compound 1: A mixture of H2BPDC (0.0488 g, 0.15 mmol), CuCl2·6H2O (0.0123 g, 0.05 mmol), DyCl3·6H2O (0.0377 g, 0.1 mmol), 4 mL distilled water and 4 mL anhydrous alcohol were sealed in a Teflon-lined stainless vessel (25 mL) and heated at 145℃ for 72 h under autogenous pressure. The vessel was then cooled slowly down to room temperature at 1.2 ℃/ h. Blue block crystals were obtained. The yield was 62% (based on DyCl3 .6H2O). Compound 2: A mixture of H2BPDC (0.0366 g, 0.15 mmol), Cu(NO3)2·6H2O (0.0148 g, 0.05 mmol), Dy(NO3)3·6H2O (0.0456 g, 0.1 mmol), 4 mL distilled water and 4 mL anhydrous alcohol were sealed in a Teflon-lined stainless vessel (25 mL) and heated at 145℃ for 72 h under autogenous pressure. The vessel was then cooled slowly down to room temperature at 1.2 ℃/ h. Blue needlelike crystals were obtained. The yield was 45% (based on Dy(NO3)3 .6H2O).
PEWGEF | Synthesis of [Cu3(m3-OH)(m2-O)(dmtrz)2(HCOO)(m2-H2O)(H2O)3]? H2O (1). Cu(NO3)2?6H2O (0.3 mmol, 0.088 g) and Hdmtrz (0.2 mmol, 0.019 g) were dissolved in 12 mL mixed solution of N,N9-dimethylformamide (DMF)–H2O–CH3CH2OH (1 : 1 : 1). The blue solution was then stirred at room temperature for another 30 min. Then the mixture was transferred into 15 mL Teflon-lined stainless steel vessel, sealed and heated at 60 uC for 3 days under autogenous pressure. The resulting block blue crystals of 1 were collected by filtration, washed with acetone three times, and dried in air (yield: 68% based on Cu(II)). Synthesis of [Cu3(m3-OH)(m2-O)(dmtrz)2(CH3COO)(m2-H2O) (H2O)3](CH3)2NH (2). Cu(NO3)2?6H2O (0.3 mmol, 0.088 g) and Hdmtrz (0.2 mmol, 0.019 g) were dissolved in 12 mL mixed solution of N,N9-dimethylacetamide (DMAC)–H2O–CH3CH2OH (1 : 1 : 1). The blue solution was then stirred at room temperature for another 30 min. Then the mixture was transferred into 15 mL Teflon-lined stainless steel vessel, sealed and heated at 60 uC for 3 days under autogenous pressure. The resulting block blue crystals of 2 were collected by filtration, washed with acetone three times, and dried in air (yield: 51%, based on Cu(II)).
PIHNUQ | Synthesis of [Co(Hcpoa)2(bpe)2(H2O)2] (1) A mixture of CoCl2?6H2O (0.024 g, 0.1 mmol), H2cpoa (0.020 g, 0.1 mmol), bpe (0.018 g, 0.1 mmol), NaOH (0.2 mL, 0.65 M) and distilled water (5 mL) at pH of 8 was sealed in a Teflon-lined stainless vessel (25 mL) and heated at 140 uC for 72 h under autogenous pressure. The vessel was then cooled slowly to room temperature. Light-orange block crystals were obtained. Yield: 44.5%. Synthesis of [Co(cpoa)(bpe)1.5(H2O)]?H2O (2) A mixture of CoCl2?6H2O (0.024 g, 0.1 mmol), H2cpoa (0.020 g, 0.1 mmol), bpe (0.018 g, 0.1 mmol), NaOH (0.4 mL, 0.65 M) and distilled water (5 mL) at pH of 12 was sealed in a Teflon-lined stainless vessel (25 mL) and heated at 140 uC for 72 h under autogenous pressure. The vessel was then cooled slowly to room temperature. Violet–red block crystals were obtained. Yield: 21.8%. Synthesis of [Co(Hcpoa)2(4,49-bpy)2] (3) A mixture of CoCl2?6H2O (0.024 g, 0.1 mmol), H2cpoa (0.020 g, 0.1 mmol), 4,49-bpy (0.019 g (0.1 mmol), NaOH (0.2 mL, 0.65 M) and distilled water (5 mL) at pH of 5.1 was sealed in a Teflon-lined stainless vessel (25 mL) and heated at 140 uC for 72 h under autogenous pressure. The vessel was then cooled slowly to room temperature. Light-orange block crystals were obtained. Yield: 55.1%. Synthesis of [Co(cpoa)2(H2O)2]?[Co(4,49-bpy)(H2O)4]?2H2O (4) A mixture of CoCl2?6H2O (0.024 g, 0.1 mmol), H2cpoa (0.020 g, 0.1 mmol), 4,49-bpy (0.010 g (0.05 mmol), NaOH (0.2 mL, 0.65 M) and distilled water (5 mL) at pH of 6.4 was sealed in a Teflon-lined stainless vessel (25 mL) and heated at 140 uC for 72 h under autogenous pressure. The vessel was then cooled slowly to room temperature. Pink block crystals were obtained. Yield: 39.7%. Synthesis of [Ni(cpoa)(4,49-bpy)(H2O)2] (5) A mixture of NiCl2?6H2O (0.024 g, 0.1 mmol), H2cpoa (0.020 g, 0.1 mmol), 4,49-bpy (0.019 g, 0.1 mmol), NaOH (0.2 mL, 0.65 M) and distilled water (5 mL) was sealed in a Teflon-lined stainless vessel (25 mL) and heated at 120 uC for 72 h under autogenous pressure. The vessel was then cooled slowly to room temperature. Green–blue hexagonal block crystals were obtained. Yield: 71.9%. Synthesis of [Ni(cpoa)(bpe)1.5(H2O)]?H2O (6) A mixture of NiCl2?6H2O (0.012 g, 0.05 mmol), H2cpoa (0.010 g, 0.05 mmol), bpe (0.018 g, 0.1 mmol), NaOH (0.1 mL, 0.65 M) and distilled water (5 mL) was sealed in a Teflon-lined stainless vessel (25 mL) and heated at 100 uC for 72 h under autogenous pressure. The vessel was then cooled slowly to room temperature. Light-green hexagonal column crystals were obtained. Yield: 74.3%. Synthesis of [Zn2(cpoa)2(bpe)(H2O)] (7) A mixture of Zn(OAc)2?2H2O (0.022 g, 0.1 mmol), H2cpoa (0.020 g, 0.1 mmol), bpe (0.009 g, 0.05 mmol), NaOH (0.1 mL, 0.65 M) and distilled water (5 mL) was sealed in a Teflon-lined stainless vessel (25 mL) and heated at 140 uC for 72 h under autogenous pressure. The vessel was then cooled slowly down to room temperature. Colorless stick crystals were obtained. Yield: 25.5%. Synthesis of [Zn(cpoa)(bpe)0.5]?0.5(i-C3H7OH) (8) A mixture of Zn(OAc)2?2H2O (0.022 g, 0.1 mmol), H2cpoa (0.020 g, 0.1 mmol), bpe (0.018 g, 0.1 mmol), NaOH (0.2 mL, 0.65 M), distilled water (5 mL) and isopropanol (5 mL) was sealed in a Teflon-lined stainless vessel (25 mL) and heated at 140 uC for 72 h under autogenous pressure. The vessel was then cooled slowly to room temperature. Colorless block crystals were obtained. Yield: 15.0%. Synthesis of [Zn(cpoa)(bpe)0.5]?0.5(n-C3H7OH) (9) A mixture of Zn(OAc)2?2H2O (0.022 g, 0.1 mmol), H2cpoa (0.020 g, 0.1 mmol), bpe (0.018 g, 0.1 mmol), NaOH (0.2 mL, 0.65 M), distilled water (5 mL) and n-propanol (5 mL) was sealed in a Teflon-lined stainless vessel (25 mL) and heated at 140 uC for 72 h under autogenous pressure. The vessel was then cooled slowly to room temperature. Colorless stick crystals were obtained. Yield: 67.7%.
QIWCOQ | [Cu2(L)(H2O)2]·1.4DMF. In a screw cap vial, Cu(NO3)2·2.5H2O (6.5 mg, 0.022 mmol) and L (10.0 mg, 0.013 mmol) were combined and dissolved in DMF (1.5 mL) and water (1 mL). Acetic acid (2 drops) was added to the mixture and the mixture sonicated for 2 min. The mixture heated at 100 °C for 2 days to give blue crystals of [Cu2(L)(H2O)2] 1.4DMF, which were washed three times with DMF. Yield 7.0 mg (60%, based on analysis for [Cu2(L)(H2O)2]·4H2O). [Zn2(L)]·DMF. In a screw cap vial, Zn(NO3)2·6H2O (11.5 mg, 0.022 mmol) and L (10.0 mg, 0.013 mmol) were combined and dissolved in DMF (1.5 mL) and water (1 mL). Acetic acid (2 drops) was added to the mixture, the solution sonicated for 2 mins and heated at 100 °C for 2 days. The resulting colourless crystals of [Zn2(L)]·DMF were washed three times with DMF. Yield 9.0 mg (77% based on analysis for [Zn2(L)]·4.5H2O). [Cd2(L)]·1.75DMF. In a screw cap vial, CdCl2·2.5H2O (4.73 mg, 0.022 mmol) and L (10 mg, 0.013 mmol) were combined and dissolved in DMF (1.5 mL) and water (1 mL). Acetic acid (2 drops) was added to the mixture and the mixture sonicated for 2 mins before being heated at 100 °C for 2 days. The resulting colourless crystals were washed three times with DMF. Yield 9.0 mg (70% based on analysis for [Cd2(L)]·5H2O). [Co2(L)(H2O)6]·DMF. In a screw cap vial, Co(NO3)2·6H2O (3.75 mg, 0.022 mmol) and L (10.0 mg, 0.013 mmol) were combined and dissolved in DMF (1.5 mL) and water (1 mL). Acetic acid (2 drops) was added to the mixture and the mixture sonicated for 2 mins before being heated at 85 °C for 2 days. The resulting pink crystals were washed three times with DMF. Yield 8.0 mg (69% based on analysis for [Co2L(H2O)6]·5H2O).
QOSJEP | Syntheses of the complexes 1 In a big test tube, a mixture of Cu(NO3)2$3H2O (0.2 mmol) and Eu(NO3)3$6H2O (90 mg) in 25 mL aqueous solution was layered carefully with water–methanol mixed solvent (15 mL, in 1 : 1 volume ratio) and then layered with a methanol solution (25 mL) of 3,4-pdcH2 (0.4 mmol) and tri- ethylamine (0.4 mmol). The tube was sealed and leundis- turbed at room temperature. Blue block crystals suitable for X-ray analysis were obtained aer one week, which were collected by ltration, washed with ethyl ether and dried in air. The yields are ca. 14% (1) based on lanthanide salt. Syntheses of the complexes 2 In a big test tube, a mixture of Cu(NO3)2$3H2O (0.2 mmol) and Gd(NO3)3$6H2O (92 mg) in 25 mL aqueous solution was layered carefully with water–methanol mixed solvent (15 mL, in 1 : 1 volume ratio) and then layered with a methanol solution (25 mL) of 3,4-pdcH2 (0.4 mmol) and tri- ethylamine (0.4 mmol). The tube was sealed and leundis- turbed at room temperature. Blue block crystals suitable for X-ray analysis were obtained aer one week, which were collected by ltration, washed with ethyl ether and dried in air. The yields are ca. 21% (2) based on lanthanide salt. Syntheses of the complexes 3 In a big test tube, a mixture of Cu(NO3)2$3H2O (0.2 mmol) and Tb(NO3)3$6H2O (91 mg) in 25 mL aqueous solution was layered carefully with water–methanol mixed solvent (15 mL, in 1 : 1 volume ratio) and then layered with a methanol solution (25 mL) of 3,4-pdcH2 (0.4 mmol) and tri- ethylamine (0.4 mmol). The tube was sealed and leundis- turbed at room temperature. Blue block crystals suitable for X-ray analysis were obtained aer one week, which were collected by ltration, washed with ethyl ether and dried in air. The yields are ca. 15% (3) based on lanthanide salt. Syntheses of the complexes 4 In a big test tube, a mixture of Cu(NO3)2$3H2O (0.2 mmol) and Ho(CH3COOH)3$H2O (72 mg) in 25 mL aqueous solution was layered carefully with water–methanol mixed solvent (15 mL, in 1 : 1 volume ratio) and then layered with a methanol solution (25 mL) of 3,4-pdcH2 (0.4 mmol) and tri- ethylamine (0.4 mmol). The tube was sealed and leundis- turbed at room temperature. Blue block crystals suitable for X-ray analysis were obtained aer one week, which were collected by ltration, washed with ethyl ether and dried in air. The yields are ca. 19% (4) based on lanthanide salt. Syntheses of the complexes 5 In a big test tube, a mixture of Cu(NO3)2$3H2O (0.2 mmol) and Er(CH3COOH)3$4H2O (83 mg) in 25 mL aqueous solution was layered carefully with water–methanol mixed solvent (15 mL, in 1 : 1 volume ratio) and then layered with a methanol solution (25 mL) of 3,4-pdcH2 (0.4 mmol) and tri- ethylamine (0.4 mmol). The tube was sealed and leundis- turbed at room temperature. Blue block crystals suitable for X-ray analysis were obtained aer one week, which were collected by ltration, washed with ethyl ether and dried in air. The yields are ca. 25% (5) based on lanthanide salt.
QUKYOL | Synthesis of 1-CuMn Cu(CH3COO)2$4H2O (100 mg, 0.5 mmol), H4PMIDA (114 mg, 0.5 mmol), and 0.5 mmol of Mn(CH3COO)2$4H2O were dissolved in 6 mL of H2O and heated at 100 C for 2 days in stainless steel reactors with Teﬂon liners. After cooling to room temperature, crystals of single-phase products were collected, washed with H2O, and dried in air. Yields (based on Cu): 63% for 1-CuMn. Synthesis of 2-CuCo Cu(CH3COO)2$4H2O (100 mg, 0.5 mmol), H4PMIDA (114 mg, 0.5 mmol), and 0.5 mmol of Co(CH3COO)2$4H2O were dissolved in 6 mL of H2O and heated at 100 C for 2 days in stainless steel reactors with Teﬂon liners. After cooling to room temperature, crystals of single-phase products were collected, washed with H2O, and dried in air. Yields (based on Cu): 75% for 2-CuCo. Synthesis of 3-CuCd Cu(CH3COO)2$4H2O (100 mg, 0.5 mmol), H4PMIDA (114 mg, 0.5 mmol), and 0.5 mmol of Cd(CH3COO)2$2H2O were dissolved in 6 mL of H2O and heated at 100 C for 2 days in stainless steel reactors with Teﬂon liners. After cooling to room temperature, crystals of single-phase products were collected, washed with H2O, and dried in air. Yields (based on Cu): 56% for 3-CuCd. Synthesis of 4-CuLa Cu(CH3COO)2$4H2O (100 mg, 0.50 mmol), H4PMIDA (114 mg, 0.5 mmol), H2C2O4 (23 mg, 0.25 mmol), and 0.5 mmol of La(NO3)3$6H2O were dissolved in 6 mL of H2O and heated at 100 C for 2 days in stainless steel reactors with Teﬂon liners. After cooling to room temperature, crystals of single-phase products were collected, washed with H2O, and dried in air. Yields (based on Cu): 61% for 4-CuLa. Synthesis of 5-CuNd Cu(CH3COO)2$4H2O (100 mg, 0.50 mmol), H4PMIDA (114 mg, 0.5 mmol), H2C2O4 (23 mg, 0.25 mmol), and 0.5 mmol of Nd(NO3)3$6H2O were dissolved in 6 mL of H2O and heated at 100 C for 2 days in stainless steel reactors with Teﬂon liners. After cooling to room temperature, crystals of single-phase products were collected, washed with H2O, and dried in air. Yields (based on Cu): 50% for 5-CuNd.
RAYFAA | Synthesis of {[Cu4(pbt)2(SO4)2(DMF)2(CH3OH)]·7H2O·DMF}n (1) A MeOH solution of CuSO4·5H2O (9.6 mg in 3 mL) was carefully layered onto a N,N-dimethylformamide (DMF) solution of H2pbt (6.3 mg in 3 mL). After the solution was allowed to stand for about 7 days, the turquoise rhombus crystals formed were isolated in 73% yield by filtration. Synthesis of {[Cu2(pbt)(SO4)(DMSO)(CH3OH)2]·5H2O·CH3OH }n (2) A MeOH solution of CuSO4·5H2O (9.6 mg in 3 mL) was carefully layered onto a N,N-dimethylsulfoxide (DMSO) solution of H2pbt (6.3 mg in 3 mL). After the solution was allowed to stand for about 7 days, the blue rectangular crystals of 2 were obtained in 46% yield by filtration.
REFVAB | Synthesis of [Zn3(H2O)4(tbip)3·2(H2O)]n (ZnZn-tbip) A mixture of zinc acetylacetonate hydrate (1.0 mmol), NH3·H2O (5.0 mmol), and 5-tert-butylisophthalic acid (2.0 mmol) in 20 mL H2O are stirred for 10 min at room temperature. The mixture is then transferred into a 40 mL, Teflon-lined stainless-steel vessel. The mixture is heated at 210℃ for five days under autogenously pressure. After the reaction mixture has slowly cooled down to room temperature, fawn-colored prism crystals of ZnZn-tbip are filtered off, washed with distilled water, and dried in air. Yield: ~60%. Synthesis of [Zn2Ca(H2O)4(tbip)3·3(H2O)]n (ZnCa-tbip) A mixture of zinc acetylacetonate hydrate (1.0 mmol), NH3·H2O (5.0 mmol), calcium nitrate (2.0 mmol) and 5-tert-butylisophthalic acid (2.0 mmol) in 20 mL H2O are stirred for 10 min at room temperature. The mixture is then transferred into a 40 mL, Teflon-lined stainless-steel vessel. The mixture is heated at 210℃ for five days under autogenously pressure. After the reaction mixture has slowly cooled down to room temperature, fawn-colored prism crystals of ZnCa-tbip are filtered off, washed with distilled water, and dried in air. Yield: ~50%. Synthesis of [Zn2Ca(H2O)2(mip)3·2(H2O)]n (ZnCa-mip) A mixture of zinc acetylacetonate hydrate (1.0 mmol), NH3·H2O (5.0 mmol), calcium acetate (1.0 mmol) and 5-methylisophthalic acid (2.0 mmol) in 12 mL H2O are stirred for 10 min at room temperature. The mixture is then transferred into a 20 mL, Teflon-lined stainless-steel vessel. The mixture is heated at 200℃ for five days under autogenously pressure. After the reaction mixture has slowly cooled down to room temperature, fawn-colored block crystals of ZnCa-mip are filtered off, washed with distilled water, and dried in air. Yield: ~55%. Synthesis of [Zn2Cd(H2O)2(mip)3·2(H2O)]n (ZnCd-mip) A mixture of zinc acetylacetonate hydrate (1.0 mmol), NH3·H2O (5.0 mmol), cadmium acetate (1.0 mmol) and 5-methylisophthalic acid (2.0 mmol) in 12 mL H2O are stirred for 10 min at room temperature. The mixture is then transferred into a 20 mL, Teflon-lined stainless-steel vessel. The mixture is heated at 200℃ for five days under autogenously pressure. After the reaction mixture has slowly cooled down to room temperature, fawn-colored prism crystals of ZnCd-mip are filtered off, washed with distilled water, and dried in air. Yield: ~50%.
REHVEH | Preparation of {[Co(L)(PIN)]?dioxane?H2O}n (1). The title complex was prepared by the layering method. A buffer layer of a CH3OH–H2O (1 : 1) solution (8 mL) was carefully layered over a solution of H2L (24.3 mg, 0.1 mmol) and KOH (11.2 mg, 0.2 mmol) in a H2O–dioxane (1 : 1) solution (3 mL). Then a solution of Co(NO3)2?6H2O (29.2 mg, 0.1 mmol) and N-(4-pyridyl)isoni- cotinamide (19.9 mg, 0.1 mmol) in CH3OH (3 mL) was layered over the buffer layer. Block pink crystals of 1 were obtained after two months in 51% yield. Preparation of {[Co(L)(DPE)]?0.5DPE}n (2). The title complex was prepared by the layering method. A buffer layer of a CH3OH–H2O (1 : 1) solution (8 mL) was carefully layered over a solution of H2L (24.3 mg, 0.1 mmol) and KOH (11.2 mg, 0.2 mmol) in a H2O–dioxane (1 : 1) solution (3 mL). Then a solution of Co(NO3)2?6H2O (29.2 mg, 0.1 mmol) and DPE (0.1 mmol) in CH3OH (3 mL) was layered over the buffer layer. Block pink crystals of 2 were obtained after two months in 38% yield. Preparation of {[Co(L)(BPE)]?4H2O}n (3). The title complex was prepared by the layering method. A buffer layer of a CH3OH–H2O (1 : 1) solution (8 mL) was carefully layered over a solution of H2L (24.3 mg, 0.1 mmol) and KOH (11.2 mg, 0.2 mmol) in a H2O–dioxane (1 : 1) solution (3 mL). Then a solution of Co(NO3)2?6H2O (29.2 mg, 0.1 mmol) and BPE (0.1 mmol) in CH3OH (3 mL) was layered over the buffer layer. Block pink crystals of 3 were obtained after two months in 46% yield.
REYPAO | Synthesis of {[Zn3(TDA)2(bpy)3]?(bpy)?10.5H2O}n (1). A mix- ture of Zn(OAc)2?2H2O (0.0219 g, 0.1 mmol), KH2TDA (0.0157 g, 0.08 mmol) and bpy (0.0312 g, 0.2 mmol) was dissolved in H2O (6 mL). The mixture was sealed in a 25 mL Teflon-lined stainless steel reactor, heated at 180 uC for 72 h and then cooled to room temperature at the speed of 2.1 uC h21. Colourless block crystals of 1 in ca. 45% yield (based on Zn) were collected by washing with distilled water and dried in air. Synthesis of {[Zn3(TDA)2(azopy)2.5(H2O)]?4H2O}n (2). A mix- ture of Zn(OAc)2?2H2O (0.0219 g, 0.1 mmol), KH2TDA (0.0314 g, 0.16 mmol) and azopy (0.0184 g, 0.1 mmol) was dissolved in H2O (8 mL). The mixture was sealed in a 25 mL Teflon-lined stainless steel reactor, heated at 90 uC for 72 h and then cooled to room temperature at the speed of 1 uC h21. Red block crystals of 2 in ca. 32% yield (based on Zn) were collected by washing with distilled water and dried in air. Synthesis of {[Cd2K3(TDA)(HTDA)2(H2O)4]}n (3). A mixture of Cd(OAc)2?2H2O (0.0265 g, 0.1 mmol), KH2TDA (0.0314 g, 0.16 mmol) and HTZ (0.0070 g, 0.1 mmol) (HTZ = 1H-1,2,4-triazole) was dissolved in H2O (2 mL) and CH3CH2OH (2 mL). One drop of NH3?H2O was added to the solution and the mixture was sealed in a 25 mL Teflon-lined stainless steel reactor, heated at 90 uC for 72 h and then cooled to room temperature at the speed of 1 uC h21. Colourless crystals of 3 in ca. 38% yield (based on Cd) were collected by washing with a mixture of water and ethanol and dried in air.
RUBGOM | Synthesis of {[Mn2Ĳdtdn)2Ĳ4,4′-dmbpy)2ĲH2O)2]ĴDMF}n (1) A mixture of 6,6′-dithiodinicotinic acid (H2dtdn) (15.5 mg, 0.0499 mmol), 4,4′-dimethyl-2,2′-bipyridine Ĳ4,4′-dmbpy, 9.21 mg, 0.0500 mmol) and manganeseĲII) nitrate hexahydrate (29.0 mg, 0.101 mmol) was dissolved in a DMF solution (H2O : DMF = 2.0 mL : 5.0 mL). The resulting solution was kept at 50 °C for two weeks. The light-yellow hexagonal crys- tals of 1 were separated by filtration, washed with water and DMF, and dried in air. Yield: 84.2% (25.2 mg, 0.0210 mmol) based on H2dtdn. Synthesis of {[Mn6Ĳdtdn)6Ĳ5,5′-dmbpy)4]Ĵ5DMFĴ2H2O}n (2) A mixture of H2dtdn (15.5 mg, 0.0499 mmol), 5,5′-dimethyl- 2,2′-bipyridine Ĳ5,5′-dmbpy, 9.20 mg, 0.0500 mmol) and manganeseĲII) nitrate hexahydrate (29.1 mg, 0.101 mmol) was dissolved in a DMF solution (H2O : DMF = 0.5 mL : 5.0 mL). The resulting solution was kept at 50 °C for 17 days. The pale yellow rectangular crystals of 2 were collected by filtration, washed with water and DMF, and dried in air. Yield: 58.2% (15.8 mg, 0.00484 mmol) based on H2dtdn. Synthesis of {[Mn3Ĳdtdn)2ĲHdtdn)2Ĳphen)2]ĴH2O}n (3) A mixture of H2dtdn (15.4 mg, 0.0494 mmol), 1,10- phenanthroline hydrate (10.0 mg, 0.0505 mmol) and manganeseĲII) nitrate hexahydrate (29.6 mg, 0.103 mmol) was dissolved in a DMF solution (H2O : DMF = 2.0 mL : 5.0 mL). The resulting solution was kept at 50 °C for 14 days. The pale yellow hexagonal crystals of 3 were collected by filtration, washed with water and DMF, and dried in air. Yield: 65.9% (14.4 mg, 0.00814 mmol) based on H2dtdn. Synthesis of {[Mn6Ĳdtdn)6ĲH2O)4ĲDMF)4]Ĵ10DMFĴ10H2O}n (4) A mixture of H2dtdn (15.5 mg, 0.0499 mmol), 4,4′-azopyridine (9.2 mg, 0.050 mmol), and manganeseĲII) nitrate hexahydrate (29.5 mg, 0.103 mmol) was dissolved in a DMF solution (H2O : MeOH : DMF = 2.0 mL : 1.0 mL : 5.0 mL). The resulting solution was kept at 50 °C for 14 days. The orange block-like crystals of 4 were collected by filtration, washed with metha- nol and DMF, and dried in air. Yield: 82.1% (17.8 mg, 0.00683 mmol) based on H2dtdn. Synthesis of {[Mn2Ĳdtdn)2ĲH2O)2]Ĵ4MeOHĴH2O}n (5) A mixture of H2dtdn (15.5 mg, 0.0499 mmol), 4,4′-azopyridine (9.3 mg, 0.051 mmol), KOH (5.7 mg, 0.10 mmol), and manganeseĲII) nitrate hexahydrate (28.8 mg, 0.100 mmol) was dissolved in a methanol solution (MeOH : H2O = 5.0 mL : 1.0 mL). The resulting solution was kept at 50 °C for a week. The orange needle-like crystals of 5 were separated by filtration, washed with water and MeOH, and dried in air. Yield: 80.6% (18.3 mg, 0.0201 mmol) based on H2dtdn.
RUBGUS | Synthesis of {[Mn2Ĳdtdn)2Ĳ4,4′-dmbpy)2ĲH2O)2]ĴDMF}n (1) A mixture of 6,6′-dithiodinicotinic acid (H2dtdn) (15.5 mg, 0.0499 mmol), 4,4′-dimethyl-2,2′-bipyridine Ĳ4,4′-dmbpy, 9.21 mg, 0.0500 mmol) and manganeseĲII) nitrate hexahydrate (29.0 mg, 0.101 mmol) was dissolved in a DMF solution (H2O : DMF = 2.0 mL : 5.0 mL). The resulting solution was kept at 50 °C for two weeks. The light-yellow hexagonal crys- tals of 1 were separated by filtration, washed with water and DMF, and dried in air. Yield: 84.2% (25.2 mg, 0.0210 mmol) based on H2dtdn. Synthesis of {[Mn6Ĳdtdn)6Ĳ5,5′-dmbpy)4]Ĵ5DMFĴ2H2O}n (2) A mixture of H2dtdn (15.5 mg, 0.0499 mmol), 5,5′-dimethyl- 2,2′-bipyridine Ĳ5,5′-dmbpy, 9.20 mg, 0.0500 mmol) and manganeseĲII) nitrate hexahydrate (29.1 mg, 0.101 mmol) was dissolved in a DMF solution (H2O : DMF = 0.5 mL : 5.0 mL). The resulting solution was kept at 50 °C for 17 days. The pale yellow rectangular crystals of 2 were collected by filtration, washed with water and DMF, and dried in air. Yield: 58.2% (15.8 mg, 0.00484 mmol) based on H2dtdn. Synthesis of {[Mn3Ĳdtdn)2ĲHdtdn)2Ĳphen)2]ĴH2O}n (3) A mixture of H2dtdn (15.4 mg, 0.0494 mmol), 1,10- phenanthroline hydrate (10.0 mg, 0.0505 mmol) and manganeseĲII) nitrate hexahydrate (29.6 mg, 0.103 mmol) was dissolved in a DMF solution (H2O : DMF = 2.0 mL : 5.0 mL). The resulting solution was kept at 50 °C for 14 days. The pale yellow hexagonal crystals of 3 were collected by filtration, washed with water and DMF, and dried in air. Yield: 65.9% (14.4 mg, 0.00814 mmol) based on H2dtdn. Synthesis of {[Mn6Ĳdtdn)6ĲH2O)4ĲDMF)4]Ĵ10DMFĴ10H2O}n (4) A mixture of H2dtdn (15.5 mg, 0.0499 mmol), 4,4′-azopyridine (9.2 mg, 0.050 mmol), and manganeseĲII) nitrate hexahydrate (29.5 mg, 0.103 mmol) was dissolved in a DMF solution (H2O : MeOH : DMF = 2.0 mL : 1.0 mL : 5.0 mL). The resulting solution was kept at 50 °C for 14 days. The orange block-like crystals of 4 were collected by filtration, washed with metha- nol and DMF, and dried in air. Yield: 82.1% (17.8 mg, 0.00683 mmol) based on H2dtdn. Synthesis of {[Mn2Ĳdtdn)2ĲH2O)2]Ĵ4MeOHĴH2O}n (5) A mixture of H2dtdn (15.5 mg, 0.0499 mmol), 4,4′-azopyridine (9.3 mg, 0.051 mmol), KOH (5.7 mg, 0.10 mmol), and manganeseĲII) nitrate hexahydrate (28.8 mg, 0.100 mmol) was dissolved in a methanol solution (MeOH : H2O = 5.0 mL : 1.0 mL). The resulting solution was kept at 50 °C for a week. The orange needle-like crystals of 5 were separated by filtration, washed with water and MeOH, and dried in air. Yield: 80.6% (18.3 mg, 0.0201 mmol) based on H2dtdn.
RUFMUA01 | Ca-BTC-H2O: A mixture of 1,3,5-benzenetricarboxylic acid (C9H6O6,H3, BTC, 0.042 g, 0.2 mmol), Ca(OAc)2 (0.0316 g, 0.2 mmol), H2O (3.0 mL), and Ethanol (EtOH, 1.0 mL) was stirred for 20 min at room temperature in a 15 ml vial to form a homogeneous solution. The vial was capped and kept in oven at 90 ºC for 24 h. After this time, colourless needle like crystals were obtained, which were filtered off using Whatmann filter paper and washed thoroughly with 99.9 % as received EtOH. The so-obtained MOF [Ca2(BTC)(H2O)·H2O] (41.8 mg, 81% yield) was dried at RT under air atmosphere (60 min). Ca-BTC-DMF: A mixture of 1,3,5-benzenetricarboxylic acid (C9H6O6,H3, BTC, 0.021 g, 0.1 mmol), Ca(NO3)2·4H2O (0.0708 g, 0.3 mmol), DMF (5.0 mL), and water (H2O, 1.0 mL) was stirred for 20 min at room temperature in a 15 ml vial to form a homogeneous solution. The vial was capped and kept in oven at 85 ºC for 48 h. After this time, colourless plate like crystals were obtained, which were filtered off using filter paper and washed thoroughly with 99.9% as received EtOH. The so-obtained MOF [Ca(BTC)2(DMF)2(H2O)2·3H2O] (67.55mg, 57% yield) was dried at RT under air atmosphere (60 min). Ca-BTC-DMA: A mixture of 1,3,5-benzenetricarboxylic acid (C9H6O6,H3, BTC, 0.063 g, 0.3 mmol), Ca(OAc)2 (0.0158 g, 0.1 mmol), DMA (2.0 mL), and water (H2O, 0.5 mL) was stirred for 10 min at room temperature in a 5 ml vial to form a homogeneous solution. The vial was capped and kept in oven at 90 ºC for 24 h. After this time, colourless plate like crystals were obtained, which were filtered off using filter paper and washed thoroughly with 99.9% as received EtOH. The so-obtained MOF [Ca2(BTC)(DMA)(H2O)] (18.85 mg, 76% yield) was dried at RT under air atmosphere (60 min). Ca-BTC-DMSO: A mixture of 1,3,5-benzenetricarboxylic acid (C9H6O6,H3, BTC, 0.063 g, 0.3 mmol), Ca(OAc)2 (0.0158 g, 0.1 mmol), DMSO (2.0 mL), and water (H2O, 0.5 mL) was stirred for 10 min at room temperature in a 5 ml vial to form a homogeneous solution. The vial was capped and kept in oven at 90 ºC for 24 h. After this time, colourless plate like crystals were obtained, which were filtered off using filter paper and washed thoroughly with 99.9% as received EtOH. The so-obtained MOF [Ca2(BTC)(H2O)(DMSO)·DMSO] (22.07 mg, 75% yield) was dried at RT under air atmosphere (60 min). Ca-BTC: A mixture of 1,3,5-benzenetricarboxylic acid (C9H6O6,H3, BTC, 0.063 g, 0.3 mmol), CaCl2 (0.0111 g, 0.1 mmol), DMF (2.0 mL) was stirred for 10 min at room temperature in a 5 ml vial to form a homogeneous solution. The vial was capped and kept in oven at 90 ºC for 24 h. After this time, colourless polyhedral crystals were obtained, which were filtered off using filter paper and washed thoroughly with 99.9% as received EtOH. The so-obtained MOF [Ca(BTC)] (16.15 mg, 70% yield) was dried at RT under air atmosphere (60 min).
SAMKOI | Synthesis: Cd(NO3)2·6H2O (0.069 g, 0.2 mmol), H2nbdc (0.042 g, 0.2 mmol) and pyz (0.16 g, 0.2 mmol) were mixed in DMF (10 mL) with stirring for 30 min at air. After filtration, the filtrate was kept in 15 mL beaker sealed with parafilm at room temperature. A few block colorless crystals of [Cd2(nbdc)2(DMF)4]·2DMF (1) were isolated after a few days, and then [Cd2(nbdc)2(pyz)(DMF)2]·3DMF (2) were isolated at two weeks in the mother liquid. The block colorless crystals of [Cd2(nbdc)2(pyz)2]·4DMF (3) were obtained after six weeks in ~40% yield based on Cd. Alternative synthesis of 3: A solution of 0.5 M H2nbdc and pyz in DMF was layered on a 0.5 M solution of Cd(NO3)2·6H2O in DMF. After filtration, the filtrate was kept at room temperature. Block colorless crystals were obtained after a few days in ~30% yield based on Cd.
SARNOQ | Preparation of IFMC-1: Zn(NO3)2$6H2O (0.15 g, 0.50 mmol) was added to a solution of H3L (0.10 g, 0.50 mmol) in DMA (5 mL) with stirring. The mixture was heated at 95 C for 3 d and then cooled to room temperature. Colorless block crystals were collected and dried in air (yield 85%, based on Zn(NO3)2$6H2O).
TAPHAV | Preparation of {[Zn(NO2ip)(Hbpmp)][ZnCl(H2O)(NO2ip)]}n (1) Zinc chloride dihydrate (50 mg, 0.367 mmol), bpmp (99 mg, 0.369 mmol) and 5-nitroisophthalic acid (78 mg, 0.369 mmol) were placed into 10 mL distilled H2O in a 23 mL Teﬂon-lined Parr acid digestion bomb. The bomb was sealed and heated in an oven at 120 C for 72 h, whereupon it was cooled slowly to 25 C. Colorless blocks of 1 (91 mg, 61% yield based on Zn) were iso- lated after washing with distilled water and acetone, and drying in air. Preparation of {[Zn5(NO2ip)6(Hbpmp)2(bpmp)]$2H2O}n (2) Zinc perchlorate hexahydrate (138 mg, 0.371 mmol), bpmp (99 mg, 0.369 mmol) and 5-nitroisophthalic acid (78 mg, 0.369 mmol) were placed into 10 mL distilled H2O in a 23 mL Teﬂon- lined Parr acid digestion bomb. The bomb was sealed and heated in an oven at 120 C for 72 h, whereupon it was cooled slowly to 25 C. Colorless blocks of 2 were obtained, mixed with an orange-yellow amorphous powder. Bulk analysis was not possible because of the difﬁculty of manual separation. Preparation of {[Zn(OHip)(bpmp)]$H2O}n (3) Zinc sulfate heptahydrate (106 mg, 0.369 mmol), bpmp (99 mg, 0.369 mmol) and 5-hydroxyisophthalic acid (67 mg, 0.368 mmol) were placed into 10 mL distilled H2O in a 23 mL Teﬂon-lined Parr acid digestion bomb, along with 1.0 mL of 1.0 M NaOH solution. The bomb was sealed and heated in an oven at 120 C for 72 h, whereupon it was cooled slowly to 25 C. Colorless blocks of 3 (27 mg, 14% yield based on Zn) were isolated after washing with distilled water and acetone, and drying in air. Preparation of [Zn2(tBuip)2(bpmp)]n (4) Zinc perchlorate hexahydrate (138 mg, 0.371 mmol), bpmp (99 mg, 0.37 mmol) and 5-tert-butylisophthalic acid (82 mg, 0.37 mmol) were placed into 10 mL distilled H2O in a 23 mL Teﬂon- lined Parr acid digestion bomb, along with 1.0 mL of 1.0 M NaOH solution. The bomb was sealed and heated in an oven at 120 C for 72 h, whereupon it was cooled slowly to 25 C. Colorless blocks of 4 (153 mg, 98% yield based on Zn) were isolated after washing with distilled water and acetone, and drying in air. Preparation of {[Zn(OMeip)(bpmp)]$8H2O}n (5) Zinc perchlorate hexahydrate (138 mg, 0.371 mmol), bpmp (99 mg, 0.369 mmol) and 5-methoxyisophthalic acid (73 mg, 0.372 mmol) were placed into 10 mL distilled H2O in a 23 mL Teﬂon-lined Parr acid digestion bomb. The bomb was sealed and heated in an oven at 120 C for 72 h, whereupon it was cooled slowly to 25 C. Straw-colored blocks of 5 were obtained along with an amorphous white solid. Bulk analysis was not possible because of the difﬁculty of manual separation. Preparation of {[Zn(sip)(Hbpmp)]$4H2O}n (6) Zinc nitrate hexahydrate (55 mg, 0.185 mmol), bpmp (50 mg, 0.186 mmol), sodium 5-sulfoisophthalate (50 mg, 0.186 mmol), and 5 mL H2O were placed into a 15 mL glass vial, followed by 1 mL of 1.0 M NaOH solution. The vial was placed in an oil bath at 90 C for 48 h, whereupon it was cooled slowly to 25 C. Colorless blocks of 6 (56 mg, 46% yield based on Zn) were iso- lated after washing with distilled water and acetone, and drying in air.
TAPHID | Preparation of {[Zn(NO2ip)(Hbpmp)][ZnCl(H2O)(NO2ip)]}n (1) Zinc chloride dihydrate (50 mg, 0.367 mmol), bpmp (99 mg, 0.369 mmol) and 5-nitroisophthalic acid (78 mg, 0.369 mmol) were placed into 10 mL distilled H2O in a 23 mL Teﬂon-lined Parr acid digestion bomb. The bomb was sealed and heated in an oven at 120 C for 72 h, whereupon it was cooled slowly to 25 C. Colorless blocks of 1 (91 mg, 61% yield based on Zn) were iso- lated after washing with distilled water and acetone, and drying in air. Preparation of {[Zn5(NO2ip)6(Hbpmp)2(bpmp)]$2H2O}n (2) Zinc perchlorate hexahydrate (138 mg, 0.371 mmol), bpmp (99 mg, 0.369 mmol) and 5-nitroisophthalic acid (78 mg, 0.369 mmol) were placed into 10 mL distilled H2O in a 23 mL Teﬂon- lined Parr acid digestion bomb. The bomb was sealed and heated in an oven at 120 C for 72 h, whereupon it was cooled slowly to 25 C. Colorless blocks of 2 were obtained, mixed with an orange-yellow amorphous powder. Bulk analysis was not possible because of the difﬁculty of manual separation. Preparation of {[Zn(OHip)(bpmp)]$H2O}n (3) Zinc sulfate heptahydrate (106 mg, 0.369 mmol), bpmp (99 mg, 0.369 mmol) and 5-hydroxyisophthalic acid (67 mg, 0.368 mmol) were placed into 10 mL distilled H2O in a 23 mL Teﬂon-lined Parr acid digestion bomb, along with 1.0 mL of 1.0 M NaOH solution. The bomb was sealed and heated in an oven at 120 C for 72 h, whereupon it was cooled slowly to 25 C. Colorless blocks of 3 (27 mg, 14% yield based on Zn) were isolated after washing with distilled water and acetone, and drying in air. Preparation of [Zn2(tBuip)2(bpmp)]n (4) Zinc perchlorate hexahydrate (138 mg, 0.371 mmol), bpmp (99 mg, 0.37 mmol) and 5-tert-butylisophthalic acid (82 mg, 0.37 mmol) were placed into 10 mL distilled H2O in a 23 mL Teﬂon- lined Parr acid digestion bomb, along with 1.0 mL of 1.0 M NaOH solution. The bomb was sealed and heated in an oven at 120 C for 72 h, whereupon it was cooled slowly to 25 C. Colorless blocks of 4 (153 mg, 98% yield based on Zn) were isolated after washing with distilled water and acetone, and drying in air. Preparation of {[Zn(OMeip)(bpmp)]$8H2O}n (5) Zinc perchlorate hexahydrate (138 mg, 0.371 mmol), bpmp (99 mg, 0.369 mmol) and 5-methoxyisophthalic acid (73 mg, 0.372 mmol) were placed into 10 mL distilled H2O in a 23 mL Teﬂon-lined Parr acid digestion bomb. The bomb was sealed and heated in an oven at 120 C for 72 h, whereupon it was cooled slowly to 25 C. Straw-colored blocks of 5 were obtained along with an amorphous white solid. Bulk analysis was not possible because of the difﬁculty of manual separation. Preparation of {[Zn(sip)(Hbpmp)]$4H2O}n (6) Zinc nitrate hexahydrate (55 mg, 0.185 mmol), bpmp (50 mg, 0.186 mmol), sodium 5-sulfoisophthalate (50 mg, 0.186 mmol), and 5 mL H2O were placed into a 15 mL glass vial, followed by 1 mL of 1.0 M NaOH solution. The vial was placed in an oil bath at 90 C for 48 h, whereupon it was cooled slowly to 25 C. Colorless blocks of 6 (56 mg, 46% yield based on Zn) were iso- lated after washing with distilled water and acetone, and drying in air.
TECVEE | Ca-BTC-H2O: A mixture of 1,3,5-benzenetricarboxylic acid (C9H6O6,H3, BTC, 0.042 g, 0.2 mmol), Ca(OAc)2 (0.0316 g, 0.2 mmol), H2O (3.0 mL), and Ethanol (EtOH, 1.0 mL) was stirred for 20 min at room temperature in a 15 ml vial to form a homogeneous solution. The vial was capped and kept in oven at 90 ºC for 24 h. After this time, colourless needle like crystals were obtained, which were filtered off using Whatmann filter paper and washed thoroughly with 99.9 % as received EtOH. The so-obtained MOF [Ca2(BTC)(H2O)·H2O] (41.8 mg, 81% yield) was dried at RT under air atmosphere (60 min). Ca-BTC-DMF: A mixture of 1,3,5-benzenetricarboxylic acid (C9H6O6,H3, BTC, 0.021 g, 0.1 mmol), Ca(NO3)2·4H2O (0.0708 g, 0.3 mmol), DMF (5.0 mL), and water (H2O, 1.0 mL) was stirred for 20 min at room temperature in a 15 ml vial to form a homogeneous solution. The vial was capped and kept in oven at 85 ºC for 48 h. After this time, colourless plate like crystals were obtained, which were filtered off using filter paper and washed thoroughly with 99.9% as received EtOH. The so-obtained MOF [Ca(BTC)2(DMF)2(H2O)2·3H2O] (67.55mg, 57% yield) was dried at RT under air atmosphere (60 min). Ca-BTC-DMA: A mixture of 1,3,5-benzenetricarboxylic acid (C9H6O6,H3, BTC, 0.063 g, 0.3 mmol), Ca(OAc)2 (0.0158 g, 0.1 mmol), DMA (2.0 mL), and water (H2O, 0.5 mL) was stirred for 10 min at room temperature in a 5 ml vial to form a homogeneous solution. The vial was capped and kept in oven at 90 ºC for 24 h. After this time, colourless plate like crystals were obtained, which were filtered off using filter paper and washed thoroughly with 99.9% as received EtOH. The so-obtained MOF [Ca2(BTC)(DMA)(H2O)] (18.85 mg, 76% yield) was dried at RT under air atmosphere (60 min). Ca-BTC-DMSO: A mixture of 1,3,5-benzenetricarboxylic acid (C9H6O6,H3, BTC, 0.063 g, 0.3 mmol), Ca(OAc)2 (0.0158 g, 0.1 mmol), DMSO (2.0 mL), and water (H2O, 0.5 mL) was stirred for 10 min at room temperature in a 5 ml vial to form a homogeneous solution. The vial was capped and kept in oven at 90 ºC for 24 h. After this time, colourless plate like crystals were obtained, which were filtered off using filter paper and washed thoroughly with 99.9% as received EtOH. The so-obtained MOF [Ca2(BTC)(H2O)(DMSO)·DMSO] (22.07 mg, 75% yield) was dried at RT under air atmosphere (60 min). Ca-BTC: A mixture of 1,3,5-benzenetricarboxylic acid (C9H6O6,H3, BTC, 0.063 g, 0.3 mmol), CaCl2 (0.0111 g, 0.1 mmol), DMF (2.0 mL) was stirred for 10 min at room temperature in a 5 ml vial to form a homogeneous solution. The vial was capped and kept in oven at 90 ºC for 24 h. After this time, colourless polyhedral crystals were obtained, which were filtered off using filter paper and washed thoroughly with 99.9% as received EtOH. The so-obtained MOF [Ca(BTC)] (16.15 mg, 70% yield) was dried at RT under air atmosphere (60 min).
TECVOO | Ca-BTC-H2O: A mixture of 1,3,5-benzenetricarboxylic acid (C9H6O6,H3, BTC, 0.042 g, 0.2 mmol), Ca(OAc)2 (0.0316 g, 0.2 mmol), H2O (3.0 mL), and Ethanol (EtOH, 1.0 mL) was stirred for 20 min at room temperature in a 15 ml vial to form a homogeneous solution. The vial was capped and kept in oven at 90 ºC for 24 h. After this time, colourless needle like crystals were obtained, which were filtered off using Whatmann filter paper and washed thoroughly with 99.9 % as received EtOH. The so-obtained MOF [Ca2(BTC)(H2O)·H2O] (41.8 mg, 81% yield) was dried at RT under air atmosphere (60 min). Ca-BTC-DMF: A mixture of 1,3,5-benzenetricarboxylic acid (C9H6O6,H3, BTC, 0.021 g, 0.1 mmol), Ca(NO3)2·4H2O (0.0708 g, 0.3 mmol), DMF (5.0 mL), and water (H2O, 1.0 mL) was stirred for 20 min at room temperature in a 15 ml vial to form a homogeneous solution. The vial was capped and kept in oven at 85 ºC for 48 h. After this time, colourless plate like crystals were obtained, which were filtered off using filter paper and washed thoroughly with 99.9% as received EtOH. The so-obtained MOF [Ca(BTC)2(DMF)2(H2O)2·3H2O] (67.55mg, 57% yield) was dried at RT under air atmosphere (60 min). Ca-BTC-DMA: A mixture of 1,3,5-benzenetricarboxylic acid (C9H6O6,H3, BTC, 0.063 g, 0.3 mmol), Ca(OAc)2 (0.0158 g, 0.1 mmol), DMA (2.0 mL), and water (H2O, 0.5 mL) was stirred for 10 min at room temperature in a 5 ml vial to form a homogeneous solution. The vial was capped and kept in oven at 90 ºC for 24 h. After this time, colourless plate like crystals were obtained, which were filtered off using filter paper and washed thoroughly with 99.9% as received EtOH. The so-obtained MOF [Ca2(BTC)(DMA)(H2O)] (18.85 mg, 76% yield) was dried at RT under air atmosphere (60 min). Ca-BTC-DMSO: A mixture of 1,3,5-benzenetricarboxylic acid (C9H6O6,H3, BTC, 0.063 g, 0.3 mmol), Ca(OAc)2 (0.0158 g, 0.1 mmol), DMSO (2.0 mL), and water (H2O, 0.5 mL) was stirred for 10 min at room temperature in a 5 ml vial to form a homogeneous solution. The vial was capped and kept in oven at 90 ºC for 24 h. After this time, colourless plate like crystals were obtained, which were filtered off using filter paper and washed thoroughly with 99.9% as received EtOH. The so-obtained MOF [Ca2(BTC)(H2O)(DMSO)·DMSO] (22.07 mg, 75% yield) was dried at RT under air atmosphere (60 min). Ca-BTC: A mixture of 1,3,5-benzenetricarboxylic acid (C9H6O6,H3, BTC, 0.063 g, 0.3 mmol), CaCl2 (0.0111 g, 0.1 mmol), DMF (2.0 mL) was stirred for 10 min at room temperature in a 5 ml vial to form a homogeneous solution. The vial was capped and kept in oven at 90 ºC for 24 h. After this time, colourless polyhedral crystals were obtained, which were filtered off using filter paper and washed thoroughly with 99.9% as received EtOH. The so-obtained MOF [Ca(BTC)] (16.15 mg, 70% yield) was dried at RT under air atmosphere (60 min).
TETZID | SYNTHESIS OF ZN6(BPC)6(L)3·9DMF (1). A mixture of Zn(NO3)2· 6H2O (0.075 mmol, 0.022 g), H2BPC (0.075 mmol, 0.018 g), L (0.05 mmol, 0.016 g) and DMF (8 mL) was heated at 120 °C in a Teflon-lined autoclave for 3 days, followed by slow cooling to room temperature. The resulting colorless prismatic crystals were filtered oﬀ(yield: ca. 58% based on Zn). SYNTHESIS OF CD2(TDC)2(L)2·2H2O (2). A mixture of Cd- (NO3)2·4H2O (0.05 mmol, 0.015 g), H2TDC (0.05 mmol, 0.009 g), L (0.05 mmol, 0.016 g) and water (8 mL) was adjusted to pH = 5.8 by NH3·H2O, and then heated at 120 °C in Teflon- lined autoclaves for 3 days, followed by slow cooling to room temperature. The resulting colorless prismatic crystals were fil- tered oﬀ(yield: ca. 45% based on Cd).
UFEXEJ | Synthesis of [Dy2Cu(m6–O)1/6(m3–OH)2/3(m3– OH)2(hpzc)2(H2O)2]$2H2O (1) A mixture of Dy2O3 (0.187 g, 0.5 mmol), CuCl2$2H2O (0.034 g, 0.2 mmol), H2pzdc (0.05 g, 0.3 mmol), H2O (10 mL) and HClO4 (0.5 mmol) was stirred in air for 1 h, and then was sealed in a Parr Teﬂon-lined stainless-steel bomb and heated at 160 C for 3 d. The resulting dark-blue, rectangular-prism crystals of 1 were collected after washing with water (yield: 33%, based on CuCl2$2H2O). Synthesis of [Ho2Cu(m6–O)1/6(m3–OH)2/3(m3– OH)2(hpzc)2(H2O)2]$2H2O (2) A mixture of Ho2O3 (0.189 g, 0.5 mmol), CuCl2$2H2O (0.034 g, 0.2 mmol), H2pzdc (0.05 g, 0.3 mmol), H2O (10 mL) and HClO4 (0.5 mmol) was stirred in air for 1 h, and then was sealed in a Parr Teﬂon-lined stainless-steel bomb and heated at 160 C for 3 d. The resulting dark-blue, rectangular-prism crystals of 2 were collected after washing with water (yield: 27%, based on CuCl2$2H2O). Synthesis of [Er2Cu(m6–O)1/6(m3–OH)2/3(m3– OH)2(hpzc)2(H2O)2]$2H2O (3) A mixture of Er2O3 (0.193 g, 0.5 mmol), CuCl2$2H2O (0.034 g, 0.2 mmol), H2pzdc (0.05 g, 0.3 mmol), H2O (10 mL) and HClO4 (0.5 mmol) was stirred in air for 1 h, and then was sealed in a Parr Teﬂon-lined stainless-steel bomb and heated at 160 C for 3 d. The resulting dark-blue, rectangular-prism crystals of 3 were collected after washing with water (yield: 36%, based on CuCl2$2H2O).
UFEXIN | Synthesis of [Dy2Cu(m6–O)1/6(m3–OH)2/3(m3– OH)2(hpzc)2(H2O)2]$2H2O (1) A mixture of Dy2O3 (0.187 g, 0.5 mmol), CuCl2$2H2O (0.034 g, 0.2 mmol), H2pzdc (0.05 g, 0.3 mmol), H2O (10 mL) and HClO4 (0.5 mmol) was stirred in air for 1 h, and then was sealed in a Parr Teﬂon-lined stainless-steel bomb and heated at 160 C for 3 d. The resulting dark-blue, rectangular-prism crystals of 1 were collected after washing with water (yield: 33%, based on CuCl2$2H2O). Synthesis of [Ho2Cu(m6–O)1/6(m3–OH)2/3(m3– OH)2(hpzc)2(H2O)2]$2H2O (2) A mixture of Ho2O3 (0.189 g, 0.5 mmol), CuCl2$2H2O (0.034 g, 0.2 mmol), H2pzdc (0.05 g, 0.3 mmol), H2O (10 mL) and HClO4 (0.5 mmol) was stirred in air for 1 h, and then was sealed in a Parr Teﬂon-lined stainless-steel bomb and heated at 160 C for 3 d. The resulting dark-blue, rectangular-prism crystals of 2 were collected after washing with water (yield: 27%, based on CuCl2$2H2O). Synthesis of [Er2Cu(m6–O)1/6(m3–OH)2/3(m3– OH)2(hpzc)2(H2O)2]$2H2O (3) A mixture of Er2O3 (0.193 g, 0.5 mmol), CuCl2$2H2O (0.034 g, 0.2 mmol), H2pzdc (0.05 g, 0.3 mmol), H2O (10 mL) and HClO4 (0.5 mmol) was stirred in air for 1 h, and then was sealed in a Parr Teﬂon-lined stainless-steel bomb and heated at 160 C for 3 d. The resulting dark-blue, rectangular-prism crystals of 3 were collected after washing with water (yield: 36%, based on CuCl2$2H2O).
UTEXIB | Ni3(BTP)2·3DMF·5CH3OH·17H2O (1). Solid H3BTP (500 mg, 1.81 mmol) was dissolved in DMF (50 mL) in a round-bottomed flask and Ni(CH3COO)2·4H2O (676 mg, 2.72 mmol) was added to the stirred solution. The mixture was heated at reflux for 16 h, with formation of a yellow precipitate observed in the first 4 h. Upon cooling, the yellow solid was collected by filtration, washed with methanol (3 × 10 mL) and dried under reduced pressure to yield 1.02 g (80%) of product. Cu3(BTP)2·8CH3OH·10H2O (2). A solution of H3BTP (200 mg, 0.725 mmol) in 25 mL of DMF was added to a round-bottomed flask, together with Cu(CH3COO)2·H2O (186 mg, 0.930 mmol). The mixture was stirred and heated at 150 °C for 16 h, during which time a brown solid precipitated. Upon cooling, the solid was collected by filtration and suspended in 5 mL of methanol for 2 h. The brown solid was then collected by filtration, washed with methanol (3 × 10 mL) and dried under reduced pressure for 12 h to yield 320 mg (75%) of product. Zn3(BTP)2·4CH3OH·2H2O (3). H3BTP (250 mg, 0.906 mmol) and Zn(CF3SO3)2 (500 mg, 1.38 mmol) were dissolved in 30 mL of DMF in a round-bottomed flask, and the yellow solution was heated to 60 °C. Triethylamine (500 µL) was then added dropwise to the solution under vigorous stirring. Formation of a white precipitate was immediately observed. The mixture was then heated at reflux for 16 h. Upon cooling, the white solid was collected by filtration, washed with methanol (4 × 10 mL), and dried under vacuum to yield 320 mg (78%) of product. Co3(BTP)2·8CH3OH·10H2O (4). Under an N2 atmosphere, H3BTP (100 mg, 0.362 mmol) and Co(CF3SO3)2 (194 mg, 0.543 mmol) were dissolved in 10 mL of DMF in a two-neck round- bottomed flask equipped with condenser and nitrogen inlet. The resulting purple solution was heated to 60 °C and triethylamine (250 µL) was added while hot. A deposit of dark purple solid immediately appeared. The mixture was then allowed to react for 16 h at reflux. Upon cooling, the solid was collected by filtration under nitrogen, washed with methanol (4 × 10 mL), and dried under vacuum to afford 150 mg (72%) of product as a purple powder.
UTOTUT01 | {[Co4(H2O)2(l3-OH)2(atz)2(nip)2]·3H2O}n (1). A mixture of Co(NO3)2·6H2O (87.3 mg, 0.3 mmol), H2nip (21.1 mg, 0.1 mmol), Hatz (20.6 mg, 0.2 mmol), aqueous NaOH solution (0.1 M, 1.0 mL), ethanol (2.0 mL) and doubly deionized water (14.0 mL) was sealed in a 23.0 mL Teﬂon-lined stainless-steel autoclave and heated to 200 ◦C for 72 h. After the mixture was cooled to room temperature at a rate of 2.5 ◦C h-1, red block-shaped crystals suitable for X-ray diffraction analysis were obtained (Yield: 17% based on H2nip). {[Mn4(H2O)2(l3-OH)2(atz)2(nip)2]·H2O·MeOH}n (2). A mix- ture of MnCl2 (39.4 mg, 0.2 mmol), H2nip (21.1 mg, 0.1 mmol), Hatz (20.6 mg, 0.2 mmol), aqueous NaOH solution (0.1 M, 1.0 mL), methanol (7.0 mL) and doubly deionized water (7.0 mL) was sealed in a 23.0 mL Teﬂon-lined stainless-steel autoclave, and heated to 190 ◦C for 96 h under autogenous pressure. After the mixture was cooled to room temperature at a rate of 6.9 ◦C h-1, yellow block-shaped crystals suitable for X-ray diffraction analysis were obtained (Yield: 26% based on H2nip). {[Cu2(H2O)(l3-OH)(atz)(nip)]·2H2O}n (3). CuSO4·5H2O (49.9 mg, 0.2 mmol), H2nip (42.0 mg, 0.2 mmol) and Hatz (20.6 mg, 0.2 mmol) were dissolved in doubly deionized water (11.0 mL) and the initial pH of the mixture was adjusted to ca. 7.5 by triethylamine. The mixture was then transferred into a parr Teﬂon-lined stainless steel vessel (23.0 mL) and heated to 130 ◦C for 24 h under autogenous pressure. After the mixture was cooled to room temperature at a rate of 2.1 ◦C h-1, blue block-shaped crystals suitable for X-ray diffraction analysis were obtained directly, washed with water and ethanol, and dried in air. Yield: 31% based on CuII salt.
VEYVAY | [Co4(H2mel)2(2,29-bpy)2(H2O)12]?(H2O) (1). A mixture of CoCl2?6H2O (48 mg, 0.20 mmol), 2,29-bpy (31 mg, 0.20 mmol), mellitic acid (17 mg, 0.05 mmol), and H2O (9.0 mL) was heated in a stainless steel reactor with Teflon liner at 140 uC for 48 h and was then cooled slowly. Pink plate crystals of 1 (y30% yield) were obtained as a single phase. [Co2(H2mel)(4,49-bpy)(H2O)6]?(H2O)1/3 (2a). A mixture of Co(CH3COO)2?4H2O (25 mg, 0.10 mmol), 4,49-bpy (14 mg, 0.10 mmol), mellitic acid (20 mg, 0.05 mmol), and H2O (12.0 mL) was heated in a stainless steel reactor with Teflon liner at 140 uC for 24 h and was then cooled slowly. Rosy, rectangular block-like crystals of 2a (68% yield) were obtained intermixed with a few colorless crystals. [Ni2(H2mel)(4,49-bpy)(H2O)6]?(H2O)1/3 (2b). A mixture of Ni(NO3)2?6H2O (30 mg, 0.10 mmol), 4,49-bpy (14 mg, 0.10 mmol), mellitic acid (20 mg, 0.05 mmol), and H2O (12.0 mL) was heated in a stainless steel reactor with Teflon liner at 140 uC for 24 h and was then cooled slowly. Sky-blue needle-like crystals of 2b (y50% yield) were obtained intermixed with a few colorless crystals. [Co2(H2mel)(tpt)(H2O)6]?(H2O)0.65 (3a). A mixture of CoCl2?6H2O (75 mg, 0.30 mmol), tpt (14 mg, 0.05 mmol), mellitic acid (18 mg, 0.05 mmol), and H2O (6.0 mL) was heated in a stainless steel reactor with Teflon liner at 140 uC for 24 h and then was cooled slowly. Rosy, block crystals of 3a (y43% yield) formed together with some colorless crystals, which were easily removed. [Ni2(H2mel)(tpt)(H2O)6]?(H2O)0.65 (3b). A mixture of NiCl2?6H2O (45 mg, 0.20 mmol), tpt (14 mg, 0.05 mmol), mellitic acid (18 mg, 0.05 mmol), and H2O (6.0 mL) was heated in a stainless steel reactor with Teflon liner at 140 uC for 24 h and then was cooled slowly. Sky-blue plate-like crystals of 3b were obtained. Compound 3b is isostructural with 3a according to powder X-ray diffraction from the samples.
VEYVIG | [Co4(H2mel)2(2,29-bpy)2(H2O)12]?(H2O) (1). A mixture of CoCl2?6H2O (48 mg, 0.20 mmol), 2,29-bpy (31 mg, 0.20 mmol), mellitic acid (17 mg, 0.05 mmol), and H2O (9.0 mL) was heated in a stainless steel reactor with Teflon liner at 140 uC for 48 h and was then cooled slowly. Pink plate crystals of 1 (y30% yield) were obtained as a single phase. [Co2(H2mel)(4,49-bpy)(H2O)6]?(H2O)1/3 (2a). A mixture of Co(CH3COO)2?4H2O (25 mg, 0.10 mmol), 4,49-bpy (14 mg, 0.10 mmol), mellitic acid (20 mg, 0.05 mmol), and H2O (12.0 mL) was heated in a stainless steel reactor with Teflon liner at 140 uC for 24 h and was then cooled slowly. Rosy, rectangular block-like crystals of 2a (68% yield) were obtained intermixed with a few colorless crystals. [Ni2(H2mel)(4,49-bpy)(H2O)6]?(H2O)1/3 (2b). A mixture of Ni(NO3)2?6H2O (30 mg, 0.10 mmol), 4,49-bpy (14 mg, 0.10 mmol), mellitic acid (20 mg, 0.05 mmol), and H2O (12.0 mL) was heated in a stainless steel reactor with Teflon liner at 140 uC for 24 h and was then cooled slowly. Sky-blue needle-like crystals of 2b (y50% yield) were obtained intermixed with a few colorless crystals. [Co2(H2mel)(tpt)(H2O)6]?(H2O)0.65 (3a). A mixture of CoCl2?6H2O (75 mg, 0.30 mmol), tpt (14 mg, 0.05 mmol), mellitic acid (18 mg, 0.05 mmol), and H2O (6.0 mL) was heated in a stainless steel reactor with Teflon liner at 140 uC for 24 h and then was cooled slowly. Rosy, block crystals of 3a (y43% yield) formed together with some colorless crystals, which were easily removed. [Ni2(H2mel)(tpt)(H2O)6]?(H2O)0.65 (3b). A mixture of NiCl2?6H2O (45 mg, 0.20 mmol), tpt (14 mg, 0.05 mmol), mellitic acid (18 mg, 0.05 mmol), and H2O (6.0 mL) was heated in a stainless steel reactor with Teflon liner at 140 uC for 24 h and then was cooled slowly. Sky-blue plate-like crystals of 3b were obtained. Compound 3b is isostructural with 3a according to powder X-ray diffraction from the samples.
VUKHOZ | [Mn(L)(CH3OH)2(H2O)2]n (1). To a stirring methanol (5 mL) solution of H2L (24.2 mg, 0.06 mmol) was slowly added a water (5 mL) solution of MnCl2$4H2O (24.0 mg, 0.12 mmol). The pH value of the mixture was adjusted to ca. 6 by a dilute aqueous solution of NaOH. After a vigorous stirring for ca. 30 min, the resulting solution was ﬁltered and left to stand at room temperature. Colorless block crystals of complex 1 suitable for X-ray diffraction were obtained by slow evaporation of the solvent after one week. Yield: 46% (15.1 mg, based on H2L). [Co(L)(CH3OH)2(H2O)2]n (2). To a stirring methanol (5 mL) solution of H2L (24.2 mg, 0.06 mmol) was slowly added a water (5 mL) solution of Co(NO3)2$6H2O (34.8 mg, 0.12 mmol). The pH value of the mixture was adjusted to ca. 6 by a dilute aqueous solution of NaOH. After a vigorous stirring for ca. 30 min, the resulting solution was ﬁltered and left to stand at room temperature. Pink block crystals of 2 suitable for X-ray diffraction were obtained by slow evaporation of the solvent after one week. Yield: 49% (16.2 mg, based on H2L). [Ni(L)(CH3OH)2(H2O)2]n (3). To a stirring methanol (5 mL) solution of H2L (24.2 mg, 0.06 mmol) was slowly added a water (5 mL) solution of Ni(NO3)2$6H2O (34.9 mg, 0.12 mmol). The pH value of the mixture was adjusted to ca. 6 by a dilute aqueous solution of NaOH. After a vigorous stirring for ca. 30 min, the resulting solution was ﬁltered and left to stand at room temperature. Green block crystals of 3 suitable for X-ray diffraction were obtained by slow evaporation of the solvent after one week. Yield: 52% (17.1 mg, based on H2L). [Cu(L)(H2O)]n (4). A mixture of H2L (20.2 mg, 0.05 mmol), Cu(OAc)2$H2O (20.0 mg, 0.10 mmol), and water (10 mL) was sealed in a Teﬂon-lined stainless steel vessel (20 mL), which was heated at 160 C for three days and then cooled to room temperature. Blue rod-like single crystals of complex 4 were obtained in 42% yield (10.0 mg, based on H2L). {[Zn(L)(H2O)]2(CH3OH)(H2O)3}n (5). To a stirring methanol (5 mL) solution of H2L (24.2 mg, 0.06 mmol) was slowly added a water (5 mL) solution of Zn(NO3)2$6H2O (35.8 mg, 0.12 mmol). The pH value of the mixture was adjusted to ca. 6 by a dilute aqueous solution of NaOH. After a vigorous stirring for ca. 30 min, the resulting solution was ﬁltered and left to stand at room temperature. Colorless block crystals of 5 suitable for X-ray diffraction were obtained by slow evaporation of the solvent after one week. Yield: 32% (10.2 mg, based on H2L). [Ag2(H2L)(L)]n (6). A mixture of H2L (20.2 mg, 0.05 mmol), Ag(OAc) (16.8 mg, 0.10 mmol), and water (10 mL) was sealed in a Teﬂon-lined stainless steel vessel (20 mL), which was heated at 160 C for three days and then cooled to room temperature. Colorless needle-like crystals of 6 suitable for X-ray diffraction were obtained by slow evaporation of the solvent after one week. Yield: 72% (17.9 mg, based on H2L).
WANJOL | Synthesis of 1: 3,5-pyridinedicarboxylic acid (0.04 mmol), Cu(NO3)2?2.5H2O (0.04 mmol), 1.5 mL N,N9-dimethylformamide (DMF), 0.5 mL ethanol (EtOH), and 0.1 mL pyridine (py) . Solution heated at 85 uC for 12 h, then cooled to room temperature. Dark blue polyhedron crystals collected and air dried (74% yield). Synthesis of 2: 3,5-pyridinedicarboxylic acid (0.04 mmol), Cu(NO3)2?2.5H2O (0.04 mmol), DMF (1.5 mL), EtOH (0.5 mL), and py (0.4 mL). Solution heated at 85 uC for 12 h, then cooled to room temperature. Light blue needle crystals collected and air dried (85% yield).
WEBREC | Synthesis of {[Zn2(mpm-PBODB)2bpy]·3DMF}n (SNU-110). Zn(NO3)2·6H2O (150 mg, 0.50 mmol) and H2mpm-PBODB (176 mg, 0.50 mmol) were dissolved in DMF (10 mL), and the solution was heated at 90 oC for 12 h. After the solution was cooled to room Electronic Supplementary Material (ESI) for Chemical Communications This journal is © The Royal Society of Chemistry 2012 temperature, 4,4’-bpy (39 mg, 0.25 mmol) was added and then heated again at 90 oC for 48 h. The crystals formed were filtered off, washed with DMF, and dried briefly in air (160 mg, 53%).
WEMHAZ | Synthesis of [Zn2(o-bdc)2(L)2]?H2O (1). A mixture of Zn(OAc)2?2H2O (0.066 g, 0.3 mmol), o-H2bdc (0.050 g, 0.30 mmol), L (0.036 g, 0.1 mmol) and water (10 mL) was stirred for 5 min in air. The mixture was sealed in a Teflon-lined stainless steel autoclave and heated at 150 uC for 3 days. Then it was gradually cooled to room temperature. Colorless crystals were obtained in a 29% yield. Synthesis of [Cd2(o-bdc)2(L)2]?6H2O (2). A mixture of Cd(OAc)2?3H2O (0.123 g, 0.4 mmol), o-H2bdc (0.066 g, 0.40 mmol), L (0.726 g, 0.2 mmol), and DMF–water (V1:1, 10 mL) was stirred for 5 min in air. The mixture was transferred and sealed in a Teflon reactor and heated at 100 uC for 3 days. Colorless crystals were obtained in a 28% yield. Synthesis of [Zn2(m-bdc)2(L)(H2O)] (3). A mixture of Zn(OAc)2?2H2O (0.066 g, 0.3 mmol), m-H2bdc (0.050 g, 0.30 mmol), L (0.036 g, 0.1 mmol) and methanol–water (V1:1, 10 mL) was stirred for 5 min in air. The mixture was sealed in a Teflon-lined stainless steel autoclave and heated at 150 uC for 3 days. Then it was gradually cooled to room temperature. Colorless crystals were obtained in a 27% yield. Synthesis of [Cd2(m-bdc)2(L)]?2H2O (4). A mixture of Cd(OAc)2?3H2O (0.092 g, 0.3 mmol), m-H2bdc (0.050 g, 0.30 mmol), L (0.363 g, 0.1 mmol), and water (10 mL) was stirred for 5 min in air. The mixture was transferred and sealed in a Teflon reactor and heated at 100 uC for 3 days. Colorless crystals were collected in a 25% yield. Synthesis of [Zn3(p-bdc)3(L)2]?H2O (5). A mixture of Zn(OAc)2?2H2O (0.066 g, 0.3 mmol), p-H2bdc (0.050 g, 0.30 mmol), L (0.036 g, 0.1 mmol) and methanol–water (V1:1, 10 mL) was stirred for 5 min in air. The mixture was sealed in a Teflon-lined stainless steel autoclave and heated at 150 uC for 3 days. Then it was gradually cooled to room temperature. Colorless crystals were obtained in a 21% yield. Synthesis of [Zn2(btec)(L)2]?H2O (6). A mixture of ZnCO3 (0.050 g, 0.40 mmol), H4btec (0.051 g, 0.20 mmol), L (0.036 g, 0.1 mmol) and water (10 mL) was sealed in a Teflon-lined stainless steel autoclave. The mixture was heated at 150 uC for 3 days, and then it was gradually cooled to room temperature. Colorless crystals were obtained in a 20% yield. Synthesis of [Cd2(btec)(L)2]?H2O (7). A mixture of Cd(OAc)2?3H2O (0.092 g, 0.3 mmol), H4btec (0.051 g, 0.20 mmol), L (0.363 g, 0.1 mmol) and DMF–water (V1:1, 10 mL) was stirred for 5 min in air. The mixture was transferred and sealed in a Teflon reactor and heated at 160 uC for 3 days. Colorless crystals were obtained in a 25% yield.
WEMJEF | Synthesis of [Zn2(o-bdc)2(L)2]?H2O (1). A mixture of Zn(OAc)2?2H2O (0.066 g, 0.3 mmol), o-H2bdc (0.050 g, 0.30 mmol), L (0.036 g, 0.1 mmol) and water (10 mL) was stirred for 5 min in air. The mixture was sealed in a Teflon-lined stainless steel autoclave and heated at 150 uC for 3 days. Then it was gradually cooled to room temperature. Colorless crystals were obtained in a 29% yield. Synthesis of [Cd2(o-bdc)2(L)2]?6H2O (2). A mixture of Cd(OAc)2?3H2O (0.123 g, 0.4 mmol), o-H2bdc (0.066 g, 0.40 mmol), L (0.726 g, 0.2 mmol), and DMF–water (V1:1, 10 mL) was stirred for 5 min in air. The mixture was transferred and sealed in a Teflon reactor and heated at 100 uC for 3 days. Colorless crystals were obtained in a 28% yield. Synthesis of [Zn2(m-bdc)2(L)(H2O)] (3). A mixture of Zn(OAc)2?2H2O (0.066 g, 0.3 mmol), m-H2bdc (0.050 g, 0.30 mmol), L (0.036 g, 0.1 mmol) and methanol–water (V1:1, 10 mL) was stirred for 5 min in air. The mixture was sealed in a Teflon-lined stainless steel autoclave and heated at 150 uC for 3 days. Then it was gradually cooled to room temperature. Colorless crystals were obtained in a 27% yield. Synthesis of [Cd2(m-bdc)2(L)]?2H2O (4). A mixture of Cd(OAc)2?3H2O (0.092 g, 0.3 mmol), m-H2bdc (0.050 g, 0.30 mmol), L (0.363 g, 0.1 mmol), and water (10 mL) was stirred for 5 min in air. The mixture was transferred and sealed in a Teflon reactor and heated at 100 uC for 3 days. Colorless crystals were collected in a 25% yield. Synthesis of [Zn3(p-bdc)3(L)2]?H2O (5). A mixture of Zn(OAc)2?2H2O (0.066 g, 0.3 mmol), p-H2bdc (0.050 g, 0.30 mmol), L (0.036 g, 0.1 mmol) and methanol–water (V1:1, 10 mL) was stirred for 5 min in air. The mixture was sealed in a Teflon-lined stainless steel autoclave and heated at 150 uC for 3 days. Then it was gradually cooled to room temperature. Colorless crystals were obtained in a 21% yield. Synthesis of [Zn2(btec)(L)2]?H2O (6). A mixture of ZnCO3 (0.050 g, 0.40 mmol), H4btec (0.051 g, 0.20 mmol), L (0.036 g, 0.1 mmol) and water (10 mL) was sealed in a Teflon-lined stainless steel autoclave. The mixture was heated at 150 uC for 3 days, and then it was gradually cooled to room temperature. Colorless crystals were obtained in a 20% yield. Synthesis of [Cd2(btec)(L)2]?H2O (7). A mixture of Cd(OAc)2?3H2O (0.092 g, 0.3 mmol), H4btec (0.051 g, 0.20 mmol), L (0.036 g, 0.1 mmol) and water (10 mL) was stirred for 5 min in air. The mixture was transferred and sealed in a Teflon reactor and heated at 160 uC for 3 days. Colorless crystals were obtained in a 25% yield.
XAKQEH | Synthesis of [Zn(OBA)(H2MDP)]n (1) To a mixture of Zn(NO3)2$6H2O (0.1 mmol, 0.0297 g), H2MDP (0.1 mmol, 0.0204 g), H2OBA (0.1 mmol, 0.0258 g), 5 ml of distilled water, 5 ml of DMF and 5 ml of methanol were added. Then the mixture was heated to 120 C for 72 h in a 25 ml sealed Teﬂon-lined autoclave. Afterward, the autoclave was slowly cooled down to room temperature and cube shaped colourless crystals of 1 were obtained (50% yield (0.0262 g) based on H2MDP). Synthesis of [Co(OBA)(H2MDP)]n (2) To a mixture of Co(NO3)2$6H2O (0.1 mmol, 0.0291 g), H2MDP (0.1 mmol, 0.0204 g), H2OBA (0.1 mmol, 0.0258 g), 5 ml of distilled water, 5 ml of DMF and 5 ml of methanol were added. Then the mixture was heated to 120 C for 72 h in a 25 ml sealed Teﬂon-lined autoclave. Afterward, the autoclave was slowly cooled down to room temperature and block shaped purple crystals of 2 were obtained in 50% yield (0.0258 g, based on H2MDP). Synthesis of {[Ni(OBA)(H2MDP)(H2O)]$(DMF)1.625}n (3) To a mixture of Ni(NO3)2$6H2O (0.1 mmol, 0.0290 g), H2MDP (0.1 mmol, 0.0204 g), H2OBA (0.1 mmol, 0.0258 g), 5 ml of distilled water, 5 ml of DMF and 5 ml of methanol were added. Then the mixture was heated to 120 C for 72 h in a 25 ml sealed Teﬂon-lined autoclave. Afterward, the autoclave was slowly cooled down to room temperature and plate shaped dark green coloured crystals of 3 were obtained in 60% yield (0.0872 g, based on H2MDP). Synthesis of {[Cu2(OBA)2(H2MDP)]$(DMF)5}n (4) To a mixture of Cu(NO3)2$3H2O (0.1 mmol, 0.0241 g), H2MDP (0.1 mmol, 0.0204 g), H2OBA (0.1 mmol, 0.0258 g), 5 ml of distilled water, 5 ml of DMF and 5 ml of methanol were added. Then the mixture was heated to 120 C for 72 h in a 25 ml sealed Teﬂon-lined autoclave. Afterward, the autoclave was slowly cooled down to room temperature and block shaped light green crystals of 4 were obtained in 30% yield (0.0362 g, based on H2MDP). Synthesis of {[Zn(DPA)(H2MDP)]$2(H2O)}n (5) To a mixture of Zn(NO3)2$6H2O (0.1 mmol, 0.0297 g), H2MDP (0.1 mmol, 0.0204 g) and H2DPA (0.1 mmol, 0.0242 g) 10 ml of distilled water was added. Then the mixture was heated to 120 C for 72 h in a 25 ml sealed Teﬂon-lined stainless steel autoclave. Afterward, the autoclave was slowly cooled down to room temperature. Yellow cube-shaped crystals of 5 were ﬁltered off, washed with distilled water and dried in ambient temperature (40% yield (0.0218 g) based on H2MDP). Synthesis of {[Co(DPA)(H2MDP)]$2(H2O)}n (6) To a mixture of Co(NO3)2$6H2O (0.1 mmol, 0.0291 g), H2MDP (0.1 mmol, 0.0204 g) and H2DPA (0.1 mmol, 0.0242 g) 5 ml of methanol and 5 ml of distilled water was added. Then the mixture was heated to 120 C for 72 h in a 25 ml sealed Teﬂon-lined stainless steel autoclave. Afterward, the autoclave was slowly cooled down to room temperature. Prismatic purple crystals of compound 6 were obtained in 45% yield (0.0242 g) based on H2MDP). Synthesis of [Cd(OBA)(H2MDP)]n (7) To a mixture of Cd(NO3)2$4H2O (0.1 mmol, 0.0308 g), H2MDP (0.1 mmol, 0.0204 g), H2OBA (0.1 mmol, 0.0258 g), 5 ml of distilled water, 5 ml of DMF and 5 ml of methanol were added. Then the mixture was heated to 120 C for 72 h in a 25 ml sealed Teﬂon-lined autoclave. Afterward, the autoclave was slowly cooled down to room temperature and colourless prismatic crystals of 7 were obtained in 30% yield (0.0171 g, based on H2MDP). Synthesis of [Ni0.5(HDPA)(H2MDP)]n (8) To a mixture of Ni(NO3)2$6H2O (0.1 mmol, 0.0308 g), H2MDP (0.1 mmol, 0.0204 g), H2DPA (0.1 mmol, 0.0242 g) 5 ml of methanol and 5 ml of distilled water was added. Then the mixture was heated to 120 C for 72 h in a 25 ml sealed Teﬂon-lined stainless steel autoclave. Afterward, the autoclave was slowly cooled down to room temperature. Dark green coloured block shaped crystals of compound were obtained in a 40% yield (0.0379 g, based on H2MDP). Synthesis of [Cu(DPA)(H2MDP)]n (9) To a mixture of Cu(NO3)2$3H2O (0.1 mmol, 0.0241 g), H2MDP (0.1 mmol, 0.0204 g) and H2DPA (0.1 mmol, 0.0242 g) 5 ml of methanol and 5 ml of distilled water was added. Then the mixture was heated to 120 C for 72 h in a 25 ml sealed Teﬂon-lined stainless steel autoclave. Afterward, the autoclave was slowly cooled down to room temperature. Bright green coloured crystals of compound 9 were obtained in 45% yield (0.0304 g, based on H2MDP).
XAKREI | Synthesis of [Zn(OBA)(H2MDP)]n (1) To a mixture of Zn(NO3)2$6H2O (0.1 mmol, 0.0297 g), H2MDP (0.1 mmol, 0.0204 g), H2OBA (0.1 mmol, 0.0258 g), 5 ml of distilled water, 5 ml of DMF and 5 ml of methanol were added. Then the mixture was heated to 120 C for 72 h in a 25 ml sealed Teﬂon-lined autoclave. Afterward, the autoclave was slowly cooled down to room temperature and cube shaped colourless crystals of 1 were obtained (50% yield (0.0262 g) based on H2MDP). Synthesis of [Co(OBA)(H2MDP)]n (2) To a mixture of Co(NO3)2$6H2O (0.1 mmol, 0.0291 g), H2MDP (0.1 mmol, 0.0204 g), H2OBA (0.1 mmol, 0.0258 g), 5 ml of distilled water, 5 ml of DMF and 5 ml of methanol were added. Then the mixture was heated to 120 C for 72 h in a 25 ml sealed Teﬂon-lined autoclave. Afterward, the autoclave was slowly cooled down to room temperature and block shaped purple crystals of 2 were obtained in 50% yield (0.0258 g, based on H2MDP). Synthesis of {[Ni(OBA)(H2MDP)(H2O)]$(DMF)1.625}n (3) To a mixture of Ni(NO3)2$6H2O (0.1 mmol, 0.0290 g), H2MDP (0.1 mmol, 0.0204 g), H2OBA (0.1 mmol, 0.0258 g), 5 ml of distilled water, 5 ml of DMF and 5 ml of methanol were added. Then the mixture was heated to 120 C for 72 h in a 25 ml sealed Teﬂon-lined autoclave. Afterward, the autoclave was slowly cooled down to room temperature and plate shaped dark green coloured crystals of 3 were obtained in 60% yield (0.0872 g, based on H2MDP). Synthesis of {[Cu2(OBA)2(H2MDP)]$(DMF)5}n (4) To a mixture of Cu(NO3)2$3H2O (0.1 mmol, 0.0241 g), H2MDP (0.1 mmol, 0.0204 g), H2OBA (0.1 mmol, 0.0258 g), 5 ml of distilled water, 5 ml of DMF and 5 ml of methanol were added. Then the mixture was heated to 120 C for 72 h in a 25 ml sealed Teﬂon-lined autoclave. Afterward, the autoclave was slowly cooled down to room temperature and block shaped light green crystals of 4 were obtained in 30% yield (0.0362 g, based on H2MDP). Synthesis of {[Zn(DPA)(H2MDP)]$2(H2O)}n (5) To a mixture of Zn(NO3)2$6H2O (0.1 mmol, 0.0297 g), H2MDP (0.1 mmol, 0.0204 g) and H2DPA (0.1 mmol, 0.0242 g) 10 ml of distilled water was added. Then the mixture was heated to 120 C for 72 h in a 25 ml sealed Teﬂon-lined stainless steel autoclave. Afterward, the autoclave was slowly cooled down to room temperature. Yellow cube-shaped crystals of 5 were ﬁltered off, washed with distilled water and dried in ambient temperature (40% yield (0.0218 g) based on H2MDP). Synthesis of {[Co(DPA)(H2MDP)]$2(H2O)}n (6) To a mixture of Co(NO3)2$6H2O (0.1 mmol, 0.0291 g), H2MDP (0.1 mmol, 0.0204 g) and H2DPA (0.1 mmol, 0.0242 g) 5 ml of methanol and 5 ml of distilled water was added. Then the mixture was heated to 120 C for 72 h in a 25 ml sealed Teﬂon-lined stainless steel autoclave. Afterward, the autoclave was slowly cooled down to room temperature. Prismatic purple crystals of compound 6 were obtained in 45% yield (0.0242 g) based on H2MDP). Synthesis of [Cd(OBA)(H2MDP)]n (7) To a mixture of Cd(NO3)2$4H2O (0.1 mmol, 0.0308 g), H2MDP (0.1 mmol, 0.0204 g), H2OBA (0.1 mmol, 0.0258 g), 5 ml of distilled water, 5 ml of DMF and 5 ml of methanol were added. Then the mixture was heated to 120 C for 72 h in a 25 ml sealed Teﬂon-lined autoclave. Afterward, the autoclave was slowly cooled down to room temperature and colourless prismatic crystals of 7 were obtained in 30% yield (0.0171 g, based on H2MDP). Synthesis of [Ni0.5(HDPA)(H2MDP)]n (8) To a mixture of Ni(NO3)2$6H2O (0.1 mmol, 0.0308 g), H2MDP (0.1 mmol, 0.0204 g) and H2DPA (0.1 mmol, 0.0242 g) 5 ml of methanol and 5 ml of distilled water was added. Then the mixture was heated to 120 C for 72 h in a 25 ml sealed Teﬂon-lined stainless steel autoclave. Afterward, the autoclave was slowly cooled down to room temperature and dark green coloured block shaped crystals of compound were obtained in a 40% yield (0.0379 g, based on H2MDP). Synthesis of [Cu(DPA)(H2MDP)]n (9) To a mixture of Cu(NO3)2$3H2O (0.1 mmol, 0.0241 g), H2MDP (0.1 mmol, 0.0204 g) and H2DPA (0.1 mmol, 0.0242 g) 5 ml of methanol and 5 ml of distilled water was added. Then the mixture was heated to 120 C for 72 h in a 25 ml sealed Teﬂon-lined stainless steel autoclave. Afterward, the autoclave was slowly cooled down to room temperature and bright green coloured crystals of compound 9 were obtained in 45% yield (0.0304 g, based on H2MDP).
XAKRIM | Synthesis of [Zn(OBA)(H2MDP)]n (1) To a mixture of Zn(NO3)2$6H2O (0.1 mmol, 0.0297 g), H2MDP (0.1 mmol, 0.0204 g), H2OBA (0.1 mmol, 0.0258 g), 5 ml of distilled water, 5 ml of DMF and 5 ml of methanol were added. Then the mixture was heated to 120 C for 72 h in a 25 ml sealed Teﬂon-lined autoclave. Afterward, the autoclave was slowly cooled down to room temperature and cube shaped colourless crystals of 1 were obtained (50% yield (0.0262 g) based on H2MDP). Synthesis of [Co(OBA)(H2MDP)]n (2) To a mixture of Co(NO3)2$6H2O (0.1 mmol, 0.0291 g), H2MDP (0.1 mmol, 0.0204 g), H2OBA (0.1 mmol, 0.0258 g), 5 ml of distilled water, 5 ml of DMF and 5 ml of methanol were added. Then the mixture was heated to 120 C for 72 h in a 25 ml sealed Teﬂon-lined autoclave. Afterward, the autoclave was slowly cooled down to room temperature and block shaped purple crystals of 2 were obtained in 50% yield (0.0258 g, based on H2MDP). Synthesis of {[Ni(OBA)(H2MDP)(H2O)]$(DMF)1.625}n (3) To a mixture of Ni(NO3)2$6H2O (0.1 mmol, 0.0290 g), H2MDP (0.1 mmol, 0.0204 g), H2OBA (0.1 mmol, 0.0258 g), 5 ml of distilled water, 5 ml of DMF and 5 ml of methanol were added. Then the mixture was heated to 120 C for 72 h in a 25 ml sealed Teﬂon-lined autoclave. Afterward, the autoclave was slowly cooled down to room temperature and plate shaped dark green coloured crystals of 3 were obtained in 60% yield (0.0872 g, based on H2MDP). Synthesis of {[Cu2(OBA)2(H2MDP)]$(DMF)5}n (4) To a mixture of Cu(NO3)2$3H2O (0.1 mmol, 0.0241 g), H2MDP (0.1 mmol, 0.0204 g), H2OBA (0.1 mmol, 0.0258 g), 5 ml of distilled water, 5 ml of DMF and 5 ml of methanol were added. Then the mixture was heated to 120 C for 72 h in a 25 ml sealed Teﬂon-lined autoclave. Afterward, the autoclave was slowly cooled down to room temperature and block shaped light green crystals of 4 were obtained in 30% yield (0.0362 g, based on H2MDP). Synthesis of {[Zn(DPA)(H2MDP)]$2(H2O)}n (5) To a mixture of Zn(NO3)2$6H2O (0.1 mmol, 0.0297 g), H2MDP (0.1 mmol, 0.0204 g) and H2DPA (0.1 mmol, 0.0242 g) 10 ml of distilled water was added. Then the mixture was heated to 120 C for 72 h in a 25 ml sealed Teﬂon-lined stainless steel autoclave. Afterward, the autoclave was slowly cooled down to room temperature. Yellow cube-shaped crystals of 5 were ﬁltered off, washed with distilled water and dried in ambient temperature (40% yield (0.0218 g) based on H2MDP). Synthesis of {[Co(DPA)(H2MDP)]$2(H2O)}n (6) To a mixture of Co(NO3)2$6H2O (0.1 mmol, 0.0291 g), H2MDP (0.1 mmol, 0.0204 g) and H2DPA (0.1 mmol, 0.0242 g) 5 ml of methanol and 5 ml of distilled water was added. Then the mixture was heated to 120 C for 72 h in a 25 ml sealed Teﬂon-lined stainless steel autoclave. Afterward, the autoclave was slowly cooled down to room temperature. Prismatic purple crystals of compound 6 were obtained in 45% yield (0.0242 g) based on H2MDP. Synthesis of [Cd(OBA)(H2MDP)]n (7) To a mixture of Cd(NO3)2$4H2O (0.1 mmol, 0.0308 g), H2MDP (0.1 mmol, 0.0204 g), H2OBA (0.1 mmol, 0.0258 g), 5 ml of distilled water, 5 ml of DMF and 5 ml of methanol were added. Then the mixture was heated to 120 C for 72 h in a 25 ml sealed Teﬂon-lined autoclave. Afterward, the autoclave was slowly cooled down to room temperature and colourless prismatic crystals of 7 were obtained in 30% yield (0.0171 g, based on H2MDP). Synthesis of [Ni0.5(HDPA)(H2MDP)]n (8) To a mixture of Ni(NO3)2$6H2O (0.1 mmol, 0.0308 g), H2MDP (0.1 mmol, 0.0204 g) and H2DPA (0.1 mmol, 0.0242 g) 5 ml of methanol and 5 ml of distilled water was added. Then the mixture was heated to 120 C for 72 h in a 25 ml sealed Teﬂon-lined stainless steel autoclave. Afterward, the autoclave was slowly cooled down to room temperature and dark green coloured block shaped crystals of compound were obtained in a 40% yield (0.0379 g, based on H2MDP). Synthesis of [Cu(DPA)(H2MDP)]n (9) To a mixture of Cu(NO3)2$3H2O (0.1 mmol, 0.0241 g), H2MDP (0.1 mmol, 0.0204 g) and H2DPA (0.1 mmol, 0.0242 g) 5 ml of methanol and 5 ml of distilled water was added. Then the mixture was heated to 120 C for 72 h in a 25 ml sealed Teﬂon-lined stainless steel autoclave. Afterward, the autoclave was slowly cooled down to room temperature and bright green coloured crystals of compound 9 were obtained in 45% yield (0.0304 g, based on H2MDP).
YOPMAS | [Cu3(ipO)2(pyz)2] (5). A mixture of Cu(NO3)2·3H2O (0.242 g, 1.0 mmol), 1,2,3-btcH3·2H2O (0.123 g, 0.5 mmol), pyz (0.020 g, 0.25 mmol), water (10 cm3) and NaOH (0.080 g, 2.0 mmol) in a 23-cm3 autoclave with autogenerated pressure at 170 ◦C for 3 d, dark-blue block crystals were ﬁltrated and washed by deionized water and ethanol (yield 45% based on pyz). [Cu3(ipO)2(4-phpy)(H2O)2] (6) and [Cu(ip)(4-phpy)2] (7). A mixture of Cu(NO3)2·3H2O (0.242 g, 1.0 mmol), 1,2,3-btcH3·2H2O (0.123 g, 0.5 mmol), 4-phpy (0.078 g, 0.5 mmol), water (10 cm3) and NaOH (0.080 g, 2.0 mmol) in a 23-cm3 autoclave with autogenerated pressure at 170 ◦C for 3 d gave green block crystals of 6 were manually isolated from a small amount of green plate crystals of 7 (yield 6, 21%; 7, ca. 5%). [Cu3(ipO)2(H2O)2] ( 8). A mixture of Cu(NO3)2·3H2O (0.242 g, 1.0 mmol), 1,2,3-btcH3·2H2O (0.123 g, 0.5 mmol), water (10 cm3) and NaOH (0.080 g, 2.0 mmol) in a 23-cm3 autoclave with autogenerated pressure at 170 ◦C for 3 d gave the green block crystals of 8 (yield 23% based on 1,2,3-btcH3). [Co(phen)(ip)(H2O)] (9). A mixture of Co(NO3)2·3H2O (0.291 g, 1.0 mmol), 1,2,3-btcH3·2H2O (0.123 g, 0.5 mmol), phen (0.100 g, 0.5 mmol), NaOH (0.080 g, 2.0 mmol) and water (10 cm3) in a 23 cm3 autoclave with autogenerated pressure at 170 ◦C for 3 d gave red block crystals of 9 (yield 95% based on 1,2,3-btcH3). [Co3(1,2,3-btc)2(4,4¢-bpy)2(H2O)2]·2H2O (10). A mixture of Co(NO3)2·6H2O (0.291 g, 1.0 mmol), 1,2,3-btcH3·2H2O (0.123 g, 0.5 mmol), 4,4¢-bpy (0.078 g, 0.5 mmol) and water (10 cm3) was sealed in a 23 cm3 autoclave with autogenerated pressure at 170 ◦C for 3 d yielding purple prism crystals of 10 (yield 93% based on 1,2,3-btcH3). [Ni(1,2,3-btcH)(4,4¢-bpy)(H2O)]·H2O (11). A mixture of Ni(NO3)·6H2O (0.291 g, 1.0 mmol), 1,2,3-btcH3·2H2O (0.123 g, 0.5 mmol), 4,4¢-bpy (0.078 g, 0.5 mmol) and water (10 cm3) was sealed in a 23 cm3 autoclave with autogenerated pressure at 170 ◦C for 3 d yielding green prism crystals of 11 (yield 91% based on 1,2,3-btcH3). [Cd5(1,2,3-btc)2(1,2,3-btcH)2(4,4¢-bpy)3(H2O)2] (12). A mixture of Cd(NO3)·4H2O (0.308 g, 1.0 mmol), 1,2,3-btcH3·2H2O (0.123 g, 0.5 mmol), 4,4¢-bpy (0.078 g, 0.5 mmol) and water (10 cm3) was sealed in a 23 cm3 autoclave with autogenerated pressure at 170 ◦C for 3 d yielding pale- yellow block crystals of 12 (yield 95% based on 1,2,3-btcH3). (1,2,3-btcH3)(4,4¢-bpy) (13). A mixture of 1,2,3-btcH3·2H2O (0.123 g, 0.5 mmol), 4,4¢-bpy (0.078 g, 0.5 mmol) and water (10 cm3) was sealed in a 23 cm3 autoclave with autogenerated pressure at 170 ◦C for 3 d yielding colourless block crystals of 13 (yield 96% based on 1,2,3-btcH3).
ZEDHIB | Synthesis of [Mn2(ip)2(L1)2(H2O)3]n?nH2O (1). A mixture of aqueous Mn(NO3)2 (360 mg, 1 mmol), H2ip (166 mg, 1 mmol), L1 (186 mg, 1 mmol), NaOH (40 mg, 1 mmol), MeOH (2 mL) and deionized water (6 mL) were sealed in a 25 mL Teflon-lined stainless steel vessel, and heated at 120 uC for 2 days. After being cooled slowly to room temperature, colorless crystals of complex 1 suitable for X-ray diffraction were obtained. Yield: 76% (based on Mn atom). Synthesis of [Co(ip)L1(H2O)]n (2). A mixture of aqueous Co(NO3)2?6H2O (291 mg, 1 mmol), H2ip (166 mg, 1 mmol), L1 (186 mg, 1 mmol), NaOH (40 mg, 1 mmol), MeOH (2 mL) and deionized water (6 mL) were sealed in a 25 mL Teflon-lined stainless steel vessel, and heated at 120 uC for 2 days. After being cooled slowly to room temperature, dark red crystals of complex 2 suitable for X-ray diffraction were isolated from the solution after slowly being cooled to room temperature. Yield: 83% (based on Co atom). Synthesis of [Zn(ip)L1]n (3). A mixture of Zn(NO3)2?6H2O (297 mg, 1 mmol), H2ip (166 mg, 1 mmol), L1 (186 mg, 1 mmol), NaOH (40 mg, 1 mmol), MeOH (2 mL) and deionized water (6 mL) were sealed in a 25 mL Teflon-lined stainless steel vessel, and heated at 140 uC for 2 days. After slowly being cooled to room temperature, pale yellow crystals of complex 3 suitable for X-ray diffraction were obtained. Yield: 79% (based on Zn atom). Synthesis of [Cd2(ip)2L1]n (4). A mixture of Cd(NO3)2?4H2O (308 mg, 1 mmol), H2ip (166 mg, 1 mmol), L1 (186 mg, 1 mmol), NaOH (40 mg, 1 mmol), MeOH (2 mL) and deionized water (6 mL) were sealed in a 25 mL Teflon-lined stainless steel vessel, and heated at 140 uC for 2 days. After slowly being cooled to room temperature, colorless crystals of complex 4 suitable for X-ray diffraction were isolated from the solution after slowly being cooled to room temperature. Yield: 81% (based on Cd atom). Synthesis of [Mn(ip)L2(H2O)]n?nCH3OH (5). A mixture of aqueous Mn(NO3)2 (360 mg, 1 mmol), H2ip (166 mg, 1 mmol), L2 (186 mg, 1 mmol), NaOH (40 mg, 1 mmol), MeOH (2 mL) and deionized water (6 mL) were sealed in a 25 mL Teflon-lined stainless steel vessel, and heated at 120 uC for 2 days. After being cooled slowly to room temperature, pale yellow crystals of complex 5 suitable for X-ray diffraction were isolated from the solution after slowly being cooled to room temperature. Yield: 73% (based on Mn atom). Synthesis of [Co(ip)L2(H2O)]n?nH2O (6). A mixture of aqueous Co(NO3)2?6H2O (291 mg, 1 mmol), H2ip (166 mg, 1 mmol), L2 (186 mg, 1 mmol), NaOH (40 mg, 1 mmol), MeOH (2 mL) and deionized water (6 mL) were sealed in a 25 mL Teflon-lined stainless steel vessel, and heated at 120 uC for 2 days. After being cooled slowly to room temperature, dark red crystals of complex 6 suitable for X-ray diffraction were isolated from the solution after slowly being cooled to room temperature. Yield: 85% (based on Co atom). Synthesis of [Ni(ip)L2(H2O)]n?nH2O (7). A mixture of aqueous Ni(NO3)2?6H2O (291 mg, 1 mmol), H2ip (166 mg, 1 mmol), L2 (186 mg, 1 mmol), NaOH (40 mg, 1 mmol), MeOH (2 mL) and deionized water (6 mL) were sealed in a 25 mL Teflon-lined stainless steel vessel, and heated at 120 uC for 2 days. After being cooled slowly to room temperature, green crystals of complex 7 suitable for X-ray diffraction were isolated from the solution after slowly being cooled to room temperature. Yield: 80% (based on Ni atom). Synthesis of [Zn3(ip)2(OH)2(L2)2]n (8). A mixture of Zn(NO3)2?6H2O (297 mg, 1 mmol), H2ip (166 mg, 1 mmol), L2 (186 mg, 1 mmol), NaOH (40 mg, 1 mmol), MeOH (2 mL) and deionized water (6 mL) were sealed in a 25 mL Teflon-lined stainless steel vessel, and heated at 140 uC for 2 days. After slowly being cooled to room temperature, pale yellow crystals of complex 8 suitable for X-ray diffraction were isolated from the solution after slowly being cooled to room temperature. Yield: 77% (based on Zn atom).