## Sheet1
CCDC | Metal Source | Organic Linkers Source | Modulator Source | Solvent Source | Quantity of Metal | Quantity of Organic Linkers | Quantity of Modulator | Quantity of Solvent | pH | Mol Ratio of Proportion of Metals, Organic linkers | Synthesis Temperature | Synthesis Time | Crystal Morphology | Yield | Equipment | pub
HAKCIG | copper(II) nitrate | 2-(4-pyridyl)-thiazole-4-carboxylic acid (Pytac) | NaOH | warm methanol;water | 0.025 mmol | 0.05 mmol | 0.05 mmol | 10 mL;15 mL | na | 1:2 | 80 ºC | 10 minutes | aquamarine crystals | 0.91 | na | ACS
FOVPIR | CdCl2 | 2,2′-bipyridine-3,3′-dicarboxylate-1,1′-dioxide (H2bpdado) | KOH | H2O;methanol | 0.1mmol, 18.2 mg | 0.1 mmol, 27.2 mg | 1 mol/L, 0.25mL | 12 mL;3 mL | na | 1:1 | 135 °C | 72 h | colorless block crystals | 70% based on Cd | Teﬂon-lined reactor (25 mL) | ACS
BUCXUT | Zinc nitrate;potassium thiocyanate | 3-amino-1,2,4-triazole (HAmTAZ); | na | H2O;ethanol | 297 mg, 1 mmol;97 mg, 1 mmol | 84 mg, 1 mmol | na | 6ml;4ml | 4.6 | 1:1:1 | 140 °C | 7 days | Colorless crystals | na | 23 mL Teﬂon-lined Parr autoclave | ACS
FUFRII | Cd(NO3)2·4H2O | 2-(pyridin-4-yl)-1H-imidazole-4,5-dicarboxylic acid (H3PIDC) | NaOH | H2O | 0.061 g, 0.2 mmol | 0.046 g, 0.2 mmol | 0.016 g, 0.4 mmol | 15mL | na | 1:1 | 160 °C | 4 days | Colorless block crystals | 57% yield (based on Cd) | Teﬂon-lined stainless autoclave | ACS
FUFROO | Zn(NO3)2·6H2O | 2-(pyridin-4-yl)-1H-imidazole-4,5-dicarboxylic acid (H3PIDC) | NaOH | H2O | 0.060 g, 0.2 mmol | 0.046 g, 0.2 mmol | 0.016 g, 0.4 mmol | 15mL | na | 1:1 | 160 °C | 4 days | Colorless block crystals | 53% yield (based on Zn) | Teﬂon-lined stainless autoclave | ACS
OTAXOX | Mg(CO2CH3)2·4H2O | 1,3-benzene-ditetrazole | HNO3 | DMF | 0.214 g, 1 mmol | 0.214 g, 1 mmol | 3.6 M 0.2 mL | 5 mL | na | 1:1 | 150 °C | 60 h | colorless crystals | 61%, 0.130 g depending on Mg(CO2CH3)2·4H2O] | 25 mL Teflon-lined stainless steel autoclave | ACS
JIZJAF | Co(NO3)2·6H2O | 4-(pyridin-4-yl)benzoic acid (Hpybz);D-/L-H2lacate | na | DMF/1,2-propanediol | 350 mg, 1.2 mmol | 199 mg, 1.0 mmol;90 mg, 1.0mmol | na | 10 mL;6 mL | na | 1.2:1:1 | 110 ℃ | 3days | dark-purple ball-shaped crystals | 65% based on Co | Teﬂon-lined steel autoclave | ACS
QEZNOA | HgCl2 | N-(3-chlorine)-2-pyrazinecarboxamide | na | methanol | 0.027 g, 0.1 mmol | 0.023 g, 0.1 mmol | na | 6 mL | na | 1:1 | 40 °C | 1 h | colorless crystals | 0.72 | na | ACS
TISGUY | Ni(NO3)2·6H2O | 1,1’-biphenyl-2,2’-dicarboxylic acid (dpa);pyrazine (pyz) | KOH | distilled water | 1.5 mmol | 1 mmol;0.5 mmol | 3 mmol | 10 cm3 | na | 3:2:1 | 175 °C | 3 days | fine olive drab crystals | 46.6% (based on pyrazine) | Parr Teflon-lined stainless steel vessel | ACS
ERUFUS | Cd(ClO4)2·6H2O | 2,5-bis(4-pyridyl)-1,3,4-thiadiazole | NH4SCN | CH3OH | 42 mg, 0.1 mmol | 24 mg,0.1 mmol | 16 mg, 0.2 mmol | 10 mL | na | 1:1 | na | one week | block colorless single crystals | 39 mg (75%) | straight glass tube | ACS
SEFSOM | CdCl2·2H2O | 5-sulfoisophthalic acid (SIP);imidazole-based ligand | NaOH | H2O | 0.1142 g, 0.5 mmol | 0.1334 g, 0.5 mmol;0.1241 g, 0.5 mmol | 0.0398 g, 1.0 mmol | 3.5 mL | na | 1:1:1 | 140 °C | 3 days | colorless crystals | 55% based on Cd | na | ACS
POSFIO | CuCl2·2H2O | 4-(1H-imidazol-4-yl)benzoic acid (4-H2IBA) | na | CH3CN;N,N′-dimethylacetamide (DMA)−H2O | 17.0 mg, 0.1 mmol | 18.8 mg, 0.1 mmol | na | 4 mL;1:5, v/v, 10 mL | na | 1:1 | 120 °C | 4 days | dark blue prism crystals | 78% (18.8 mg, based on 4-H2IBA) | 16 mL Teflon lined stainless steel container | ACS
RUFRIV | Zn(NO3)2·6H2O | triethanolamine (H3tea);1,3-benzenedicarboxylic acid (1,3-H2bdc) | N,N,-Diethylethylamine (Et3N) | methanol | 0.3 g, 1 mmol | 0.3 g, 2 mmol;0.17 g, 1 mmol | 0.2 g, 2 mmol | 20 mL | na | 1:2:1 | 110 °C | 20 h | colorless crystals | 0.34 | Teflon-lined stainless steel container | ACS
GUXPOF | Co(OAc)2·4H2O | 4,4′-dipyridyldisulﬁde (dpds);5-tert-butyl isophthalic acid (H2tbip) | KOH | H2O;CH3OH | 0.1 mmol, 24.2 mg | 0.1 mmol, 22.3 mg;0.1 mmol, 22.5 mg | 0.1 mmol, 5.6 mg | 15 mL;2mL | na | 1:1:1 | 160 ℃ | 3 days | Red block crystals | na | Teflon-lined stainless steel vessel | ACS
FOVQAK | Pb(CH3COO)2·3H2O | 2,2′-bipyridine-3,3′-dicarboxylate-1,1′-dioxide (H2bpdado);1,2-bis(4-pyridyl)ethane (bpa) | KOH | H2O;methanol | 0.05 mmol, 19.4 mg | 0.05 mmol,13.6 mg;0.05 mmol, 9.2 mg | na | 12 mL;2 mL | na | 1:1:1 | 130 °C | 72 h | colorless block crystals | 50% based on Pb | Teﬂon-lined reactor (25 mL) | ACS
SADMIV | FeCl3·6H2O | 1,4-benzenedicarboxylic acid | hydrofluoric acid HF | N,N′-dimethylformamide | 1 mmol | 1 mmol | 5 M, 1 mmol | 5 mL | na | 1:1 | 423 K | 3 days | light orange | na | Teflon-lined steel autoclave | ACS
HEKTAU | Cd(Ac)2·2H2O (26.7 mg, 0.10 mmol | 4-(4-carboxyphenyl)-2,2′:4′,4″-terpyridine (Hcptpy) | na | dimethylacetamide (DMA)−H2O (1:1 volume ratio) | 26.7 mg, 0.10 mmol | 17.7 mg, 0.05 mmol | na | 3.0 mL | na | 2:1 | 100 °C | 2 days | colorless plate crystals | 70% based on Cd | parr Teﬂon-lined stainless steel vessel (25 cm3 ) | ACS
RESWUI01 | ErCl3·6H2O | 1,4-benzenedicarboxylic acid (H2BDC) | na | N,N-Dimethylformamide (DMF)/EtOH | 40 mg, 0.11 mmol | 20 mg, 0.12 mmol | na | V/V = 2:1, 10 ml | na | 1:1 | 110 ℃ | 4 days | pink block crystals | 64% (based on H2BDC) | teflon-lined steel bomb | ACS
YASNAJ | Co(NO3)2·6H2O | 1,4-bis(4-pyridyl)benzene (bpbenz);1,3,5-benzenetricarboxylate (H3btc) | na | N,N-dimethylformamide (DMF)/H2O | 29.1 mg, 0.1 mmol | 23.23 mg, 0.1 mmol；21.02 mg, 0.1 mmol | na | 8 mL | na | 1:1:1 | 95 °C | 3 days | colorless block crystals | 70% based on bpbenz ligand | Parr Teflon-lined stainless steel vessel (15 mL) | ACS
YUPSIM | Pr6O11 | 5-aminoisophthalic acid (aip) | HNO3 | H2O | 0.150 g, 0.147 mmol | 0.181 g, 1 mmol | 3.00 mmol | 10 mL | na | 1.47:10 | 150 °C | 50 h | colorless platelike single crystals | 0.05 | 23 mL Teflon-lined stainless-steel autoclave | ACS
EQOXUD | Mn(hfac)2 | 1,3-bis(trans-4-styrylpyridyl)benzene(L1) | na | acetonitrile;MeOH | 33 mg, 0.07 mmol | 20 mg, 0.07 mmol | na | 4 mL;4 mL | na | 1:1 | na | several days |  | 42 mg, 79% | na | ACS
LUNVUL | AgNO3 | tz2(CH2) | na | ethanol | 0.169 g, 1.0 mmol | 0.150 g, 1.0 mmol | na | 40 mL | na | 1:1 | 50 °C | 2 h | colorless crystalline solid | 0.254 g, 0.8 mmol, 80% yield |  | ACS
GURYID | Copper(II) perchlorate hexahydrate | 4,4′-(1,4-(xylene)diyl)bis(1,2,4-triazole)(L) | na | water;DMF | 0.0272 g,0.0735 mmol | 0.0177 g, 0.0735 mmol | na | 1 mL;2 mL | na | 1:1 | 85 °C | 24 h | colorless needles | 12.5 mg, 34.4 % | na | ACS
FUFREE | Fe(NO3)3·9H2O | 2-(pyridin-4-yl)-1H-imidazole-4,5-dicarboxylic acid (H3PIDC) | NaOH | H2O | 0.081 g, 0.2 mmol | 0.070 g, 0.3 mmol | 0.024 g, 0.6 mmol | 15 mL | na | 2:3 | 160 °C | 4 days | Red block crystals | 48% yield (based on Fe) | Teﬂon-lined stainless autoclave | ACS
DONNIE | gallium nitrate | 1,4-benzenedicarboxylic acid (H2BDC) | HF | water | 1 mmol | 2 mmol | 1.5 mmol | 10 mL | na | 1:2 | 220 °C | 3 days | colorless single crystals | na | ﬂexible Teﬂon bag | ACS
FOVBUP | PbCl2 | 2,2′-bipyridine-3,3′-dicarboxylate-1,1′-dioxide (H2bpdado) | KOH | H2O;methanol | 0.1 mmol, 27.9 mg | 0.1 mmol, 27.8 mg | 1 mol/L, 0.25mL | 12 mL;3 mL | na | 1:1 | 135 °C | 72 h | colorless block crystals | 60% based on Pb | Teﬂon-lined reactor (25 mL) | ACS
NERVEL | Co(NO3)2·6H2O | 3-cyanopyridine | na | ethanol;water | 0.1mmol | 0.1mmol | na | 1.25 mL;3.75 mL | na | 1:1 | 140 °C | 96 h | red-lathy crystals | 58% based on nicotinate | na | ACS
HIFTOG02 | Zn(NO3)2·6H2O | 1,4-benzenedicarboxylic acid (H2BDC) | na | N,N‘-dimethylformamide (DMF) | 0.29 g, 1 mmol | 0.08 g, 0.5 mmol | na | 9.5 g, 130 mmol | na | 2:1 | 120 °C | 21 h | na | na | oven | ACS
TIRRIW | Co(NO3)2·6H2O | 2,6-naphthalenedicarboxylate (H2NDC);4,4‘-bipyridine (4,4‘-Bipy) | na | N,N-dimethylformamide (DMF) | 0.101 g, 0.34 mmol | 0.0747 g, 0.34 mmol;0.0270 g, 0.17 mmol | na | 60 mL | na | 2:2:1 | 120 °C | 24 h | dark-orange block-shaped crystals | 0.127 g, 78% | na | ACS
YONNUL | Zn(NO3)2·6H2O | tetrakis[4-(carboxyphenyl)oxamethyl]methane;4,4′-bipyridine | na | N,N-dimethylformamide (DMF) | 0.03 g, 0.1 mmol | 0.06 g, 0.1mmol;0.015 g, 0.1mmol | na | 10ml | na | 1:1:1 | 100 °C | 24 hours | transparent crystals |  | 20 ml vial | ACS
XAJQAC | In(NO3)3·9H2O | 1,3,6,8-Tetrakis(benzoic acid)pyrene (TBAPy) | HCl | N,N-dimethylformamide (DMF)/dioxane/H2O | 12 mg 0.03 mmol | 10 mg 0.015 mmol | 0.116 mmol | ratio 2/1/1 4 mL | na | 2:1 | 85 °C | 12 h | yellow block crystals | 56% yield (based on In) | 12 mL scintilation vial | ACS
MAYJOM | indium | 1,4-benzenedicarboxylic acid | HF | deionized water | 0.114 g, 1 mmol | 0.332 g, 2 mmol | 48%, Merck, 0.06 mL | 10 mL | 1.5 | 1:2 | 220°C | 3 days | asingle phase | na | hydrothermal reaction vessel | ACS
WAVRIW | In(NO3)3·5H2O;Cu(NO3)2·6H2O | 1,3,5-tri(4- carboxyphenyl)benzene | na | H2O;N,N′-dimethylacetamide (DMA) | 0.027 g;0.048 g | 0.045 g | na | 0.500 g;2.500 g | na | na | 100 °C | 5 days | red crystals | na | 20 ml vial | ACS
WAVRAO | In(NO3)3·5H2O;Mn(NO3)2·6H2O | 1,3,5-tri(4- carboxyphenyl)benzene | na | H2O;N,N′-dimethylacetamide (DMA) | 0.027 g;0.048 g | 0.045 g | na | 0.500 g;2.500 g | na | na | 100 °C | 5 days | red crystals | na | 20 ml vial | ACS
JODFOZ | Co(NO3)2·6H2O | (4-(2-(4-pyridyl)ethenyl benzoic acid | na | DMF/EtOH (2:1 ratio) | 0.10 mmol (0.029 g) | 0.20 mmol | na | 15 mL | na | 1:2 | 105 ℃ | na | Red, rod-shaped crystals | 62%,0.13 g based on Co(NO3)2 |  | ACS
BUGSOM | Tb(CH3COO)3·4H2O | (5-carboxypiperidyl)-N-methylenephosphonic acid | HCl | H2O | 0.1 mmol | 0.10 mmol, 0.0259 g | 2 M | 8 mL | na | 1:1 | 140 ℃ | 24 h | colorless needlelike crystals | 12.2 mg (28.2%) | Teflon-lined autoclave | ACS
WAVQER | In(NO3)3·5H2O;Sm(NO3)3·6H2O | 1,3,5-benzenetricarboxylic acid | na | H2O;N,N-dimethylformamide (DMF) | 0.200 g;0.12 g | 0.100 g | na | 1.0 g;4.0 g | na | na | 110 °C | 5 days | light grey crystals | na | 20 ml vial | ACS
WAVQIV | In(NO3)3·5H2O;Nd(NO3)3·6H2O;CaCl2 | 1,3,5-tri(4-carboxyphenyl)benzene | na | H2O;N,N-diethylformamide (DEF) | 0.100 g;0.063 g;0.018 g | 0.108 g | na | 0.500 g;2.670 g | na | na | 100 °C | 5 days | light grey crystals | na | 20 ml vial | ACS
WAVQOB | In(NO3)3·5H2O;Pr(NO3)3·6H2O;CaCl2 | 1,3,5-tri(4-carboxyphenyl)benzene | na | H2O;N,N-diethylformamide (DEF) | 0.100 g;0.063 g;0.018 g | 0.108 g | na | 0.500 g;2.670 g | na | na | 100 °C | 5 days | light grey crystals | na | 20 ml vial | ACS
CUNWEO | Cd(NO3)2·6H2O | rimellitic nicotinic acid (HTriNA) | na | N,N-Dimethylformamide (DMF);nitrobenzene | 8.64 mg, 0.028 mmol | 15mg, 0.058 mmol | na | 2 mL;1 mL | na | 28:58 | 105 ℃ | 24 h | colorless parallelepiped crystals | na | scintillation vial | ACS
QOKKAE | Yb(NO3)3·6H2O | Potassium pyridine-2,3,5,6-tetracarboxylic acid (H4ptc) | na | water | 0.0934 g, 0.2 mmol | 0.0510 g, 0.2 mmol | na | 10 mL | 2-3 | 1:1 | 150 °C | 24 h | Colorless crystals | 47% based on Yb | 25 mL Teflon high-temperature kettle | ACS
CUVGOQ | Mn(OAc)·4H2O | 1,4-NC·NH·C6H4·NH·CN (DNCQI H2);1,4-NC·NH·C6H4·NH·CN (DNCQI H2) | na | Methanol (MeOH);N,N-Dimethylformamide (DMF) | 155 mg, 0.632 mmol | 100 mg, 0.632 mmol;115 mg, 0.632 mmol | na | 15mL;3mL | na | 1:1:1 | na | overnight | Yellow crystals | na | na | ACS
LAZJAZ | Zn(NO3)2·6H2O | tetrakis(4-pyridyloxymethylene)methane; 5-hydroxyisophthalic acid(5-OH-H2bdc) | na | DMF/H2O | 29.7 mg, 0.1 mmol | 22.2 mg, 0.05 mmol; 18.2 mg, 0.1mmol | na | (1/1, v/v) 10 mL | na | 2:1:2 | 105 °C | 3 days | Colorless block crystals | 0.58 | Parr Teflon-lined stainless vessel | ACS
WAVROC | In(NO3)3·5H2O;Mg(NO3)2·4H2O | 1,3,5-tri(4- carboxyphenyl)benzene | na | H2O;N,N′-dimethylacetamide (DMA) | 0.025 g;0.048 g | 0.045 g | na | 0.500 g;2.500 g | na | na | 100 °C | 5 days | colorless crystals | na | 20 ml vial | ACS
FUWYAY | MnSO4·H2O | dicyandiamide | 5-aminotetrazole (Hatz) | water | 0.085 g, 0.5 mmol | 0.085 g, 1.0mmol | 0.168 g, 2.0 mmol | 5 mL | na | 1:2 | 130 ℃ | 3 days | colorless needle-shaped crystals | 45% yield based on Mn(II) | 23 mL Teflon autoclave | ACS
FOVPUD | Cd(NO3)2·4H2O | 2,2′-bipyridine-3,3′-dicarboxylate-1,1′-dioxide (H2bpdado);1,2-trans-bis(4-pyridyl)ethene (bpe) | na | methano;H2O | 0.05 mmol, 15.2 mg | 0.05 mmol, 22.4 mg;0.05 mmol, 9.1mg | na | 5 mL;2.5 mL;2.5 mL | 7 | 1:1:1 | na | One week | colorless block crystals | 35% based on Cd | na | ACS
FOVPOX | Cd(CH3COO)2·2H2O | 2,2′-bipyridine-3,3′-dicarboxylate-1,1′-dioxide (H2bpdado);1,2-bis(4-pyridyl)ethane (bpa) | NaOH | H2O;N,N-dimethylformamide (DMF);Tetrahydrofuran (THF) | 0.05 mmol, 13.4 mg | 0.05 mmol, 22.4 mg;0.05 mmol, 9.2 mg | 1 mol/L | 5 mL;2.5 mL;2.5 mL | 7 | 1:1:1 | na | One week | colorless block crystals | 39% based on Cd | na | ACS
CAWVIH | Zn(NO3)2·6H2O | tris[(4-carboxyl)phenylduryl]amine | na | N,N′-dimethylformamide (DMF);ethanol (EtOH);H2O | 60 mg, 0.2 mmol | 60 mg,0.1 mmol | na | (4:1:1, v/v/v) | na | 2:1 | 120 °C | 24 h | Yellow rodlike crystals | 0.065 g, 71% based on tris[(4-carboxyl)phenylduryl]amine) | small vial | ACS
RUJGOT | Mn(HCO2)2·4H2O | nicotinate N-oxide | na | methanol | na | na | na | 15 mL | na | 1:0.75 | 140 °C | 2 days | Yellow crystals | 20% yield based on Mn(HCO2)2·4H2O | Teflon-lined stainless steel vessel | ACS
COJHIT | Co(CF3SO3)2 | 1,4-benzenedi(4′-pyrazolyl) (H2BDP) | na | N,N′-diethylformamide (DEF) | 120 mg, 0.34 mmol | 60 mg, 0.29 mmol | na | 2.0 mL | na | 34:29 | 130 °C | 6 days | purple microcrystalline solid | 0.13 g (95%) | tube | ACS
QOPPOC | CuCl2 | K[(CN)2-CC(O)NH 2)] (K(cdm)) | na | methanol | 216 mg, 1.61 mmol | 240 mg, 1.63 mmol | na | 30 mL | na | 1:1 | na | 2 days | Dark orange crystals | 173 mg, 0.252 mmol, 62% | reaction vessel | ACS
MOXPEV | Cu(CH3CN)4BF4 | pentaerythrityl tetrakis(4-pyridyl) ether (PETPE) | na | CH3CN;CH2Cl2 | 28 mg, 0.090 mmol | 40 mg, 0.090 mmol | na | 23 mL;1 mL | na | 1:1 | na | 1 week | yellow crystals | na | na | ACS
FUWXOL | ZnCl2 | 4,5-dicyanoimidazole | NaN3;Tetrafluoroboric acid (HBF4) | CH3CN;H2O | 20 mg, 0.15 mmol | 5 mg, 0.04 mmol | 10 mg, 0.15 mmol;a drop | 2 mL;4 mL | na | 15:4 | 130℃ | 3 days | Colorless prism-like crystals | 0.45 | teflon-lined steel bomb | ACS
BOWJAA | Zn(ClO4)2·6H2O | H2ebdc | NEt3 | H2O;MeOH | 0.04 g, 0.11 mmol | 0.02 g, 0.11 mmol | na | na | na | 1:1 | room temperature | several days | Yellow plate crystals | na | sealed vial | ACS
CUVWOG | Zn(NO3)2·6H2O | 1,10-phenanthroline;4,4'-(hexafluoroisopropylidene) bis(benzoic acid) | na | N,N-Dimethylformamide (DMF) | 0.20 M 0.5 mL | 0.20 M 0.5 mL;0.20 M 1.5 mL | na | 15mL | na | 1:1 | 85 ℃ | 72 h | Colorless crystals | 0.55 | 5 mL vial | ACS
FUFSAB | TbCl3·6H2O | 2-(pyridin-4-yl)-1H-imidazole-4,5-dicarboxylic acid (H3PIDC) | NaOH | H2O | 0.075 g, 0.2 mmol | 0.070 g, 0.3 mmol | 0.024 g, 0.6 mmol | 15 mL | na | 2:3 | 160 °C | 4 days | Block crystals | 60% yield (based on Tb) | Teﬂon-lined stainless autoclave | ACS
IJASAO | ErCl3·6H2O | 2,3,5,6-tetramethyl-1,4-benzenedicarboxylate (H2TBDC);phen | na | N,N-Dimethylformamide (DMF)/EtOH/H2O | 40 mg, 0.11 mmol | 20 mg, 0.09 mmol;10 mg, 0.06 mmol | na | V/V = 5:2:1, 15 ml | na | 11:9:6 | 50 ℃ | 3 days | light pink needlelike crystals | 51% (based on H2TBDC) | uncovered tube | ACS
SEHZUB | Co(NO3)2·6H2O | 2,2‘,3,3‘-odpada | NaOH | na | 0.2 mmol | 0.1 mmol | 0.4 mM | na | na | 2:1 | 120 °C | 2 days | Large, red, rectangular single crystals | 67% yield on the basis of cobalt | 23 mL Teflon-lined autoclave | ACS
PEHTON | Cu(NO3)2 | 1,3-di(4-pyridyl)propane (tmdpy);2,6-pyridin-dicarbox- ylate (2,6-H2pdc) | NaOH | dimethylformamide (DMF) | 0.5 mmol, 0.0996 g | 0.5 mmol, 0.1003 g;0.5 mmol, 0.0814 g | 0.5 mmol, 0.0217 g | 6 mL | na | 1:1:1 | 120 °C | 2 days | brown crystals | na | 25 mL vial | ACS
EVUQOC | La(NO3)3·6H2O | 5-(2-amino-4-carboxyphenoxy)-benzene-1,3-dioic acid | na | water | 6.5 mg, 0.015 mmol | 5 mg, 0.015 mmol | na | 4 mL | na | 1:1 | 80 ℃ | 48 h | Colorless crystals | 54% (based on La) | bath-reactor | ACS
RESWOC | Er(NO3)3·5H2O | 2,3,5,6-tetrafluoro-1,4-benzenedicarboxylate (H2BDC-F4) | na | N,N-dimethylformamide (DMF);C2H5OH;H2O | 0.0497 g, 0.112 mmol | 0.0400 g, 0.168 mmol | na | 3 mL;3 mL;3 mL | na | 112:168 | 80 °C | 24 h | Light-purple crystals | 43% yield [on the basis of Er(NO3)3·5H2O] | sealed vial | ACS
FUFSEF | YCl3·6H2O | 2-(pyridin-4-yl)-1H-imidazole-4,5-dicarboxylic acid (H3PIDC) | NaOH | H2O | 0.075 g, 0.2 mmol | 0.070 g, 0.3 mmol | 0.024 g, 0.6 mmol | 15 mL | na | 2:3 | 160 °C | 4 days | Block crystals | 63% yield (based on Y) | Teﬂon-lined stainless autoclave | ACS
BUGSAY | Dy(CH3COO)3·4H2O | (4-carboxypiperidyl)-N-methylenephosphonic acid | HCl | H2O | 0.1 mmol | 0.10 mmol, 0.0259 g | 2 M | 8 mL | na | 1:1 | 140 ℃ | 24 h | colorless needlelike crystals | 19.1 mg (43.7%) | Teflon-lined autoclave | ACS
IJASOC | Tm(NO3)3·3H2O | 2,3,5,6-tetramethyl-1,4-benzenedicarboxylate (H2TBDC) | na | N,N-Dimethylformamide (DMF)/EtOH/H2O | 40 mg, 0.10 mmol | 20 mg, 0.09 mmol | na | V/V = 5:2:1, 15 ml | na | 1:1 | 30 °C | two weeks | colorless prism crystals | 53% (based on H2TMBDC) | uncovered tube | ACS
FEYJID | Co(NO3)2·6H2O | [1,1'-biphenyl]-3,3',5,5'-tetracarboxylic acid (H4BPTC) | na | N,N-dimethylformamide (DMF);C2H5OH;H2O | 0.050 g, 0.17 mmol | 0.030 g, 0.09 mmol | na | 3 mL;3 mL;2 mL | na | 17:9 | 75 °C at a rate of 2 °C/min | 48 h | orange cubic crystals | 37% yield, based on H4BPTC) |  | ACS
EQOCES01 | Co(Ac)2·4H2O | imidazole;piperazine | na | cyclohexanol | 1.245 g, 5.0 mmol | 0.68 g, 10 mmol;0.68 g, 8 mmol | na | 25 mL | na | 5:10:8 | 150 °C | 3 days | violet octahedral crystals | 0.43 | Teflon-lined autoclave | ACS
HIFGIO | Zn(NO3)2·6H2 | p-terphenyl-4,4″-dicarboxylic acid, 2′,5′-dimethyl | na | N,N-dimethylformamide (DMF);ethanol (EtOH) | 40 mg, 0.13 mmol | 20 mg, 0.06 mmol | 1 M 0.1 mL | 2 mL;1 mL | na | 2:1 | 100 °C | 60 h | produceprism shaped colorless crystals | 0.56 | Teﬂon-lined stainless steel autoclave | ACS
DAWBIO | Co(NO3)2·6H2O | 4,4′-Bisazobipyridine (azpy);L-malic acid | na | N,N-Dimethylformamide (DMF) | 0.5mmol, 0.145 g | 0.25mmol, 0.045 g;0.5 mmol, 0.067 g | na | 4 mL | na | 2:1:2 | 120 °C | 12 h | orange-red crystals | 0.75 | 20 mL glass vial | ACS
AVUPIR | ZrOCl2 · 8H2O | Piperazine-N,N’-bis(methyl-enephosphonic acid) | NH3·H2O;NH4F | water | 1 mmol | 1.5 mmol | 1M 4.5mL;6 mmol | 25ml | 7 | 1:1.5 | 80℃ | 6 days | white solid | 270 mg, 47% (calculated on Zr) | closed plastic vessel | ACS
OLEKUM | Zn(NO3)2·6H2O | 1,4-benzenedicarboxylic acid-Cl2(H2(bdc-Cl2);1,4-diazabicyclo[2.2.2]octane | na | N,N-Dimethylformamide | 595 mg,2.0 mmol | 470 mg, 2.0 mmol;112 mg, 1.0 mmol | na | 30 mL | na | 2:2:1 | 120 ℃ | 48 h | white crystals | 313 mg, 44% | Teflon autoclave | ACS
FUFLEY | CdSO4 | ligand 1,3-diaminopropane (tn);K3[CrCN)6] | NaClO4 | water | 0.312 g, 1 mmol | 0.220 mL, 2 mmol;0.332 g, 1 mmol | 0.12 g, 1 mmol | 30 mL | na | 1.2:1 | 75 °C | a few minutes | Light yellow square-shaped crystals | 0.14 g (42%) | na | ACS
VOLQOD | Zn(NO3)2·4H2O | H3BTB | na | N,N- dimethylformamide (DMF);acetone | 0.1008 g, 0.3855 mmol | 0.0899 g, 0.2050 mol | na | 10 mL;10 mL | na | 3855:2050 | 100 °C | 24 h | clear rod crystals | 48% based on H3BTB | oven | ACS
JOHFIW | Y(NO3)·6H2O | 1,3,5-benzenetricarboxylate | na | DMF;H2O | 191.5 mg, 0.5mmol | 52.5 mg, 0.25 mmol | na | 4 mL;4 mL | na | 2:1 | 100 °C | 24 hours | colorless crystals | 85% yield (based on H3BTC) | 23-mL Parr Teflon-lined vessel | ACS
EVURIX | Co(ClO4)2·6H2O | 4,4'-bipyridyl;5-(2-amino-4-carboxyphenoxy)-benzene-1,3-dioic acid | na | N,N-dimethylformamide (DMF);water | 23.4 mg, 0.06 mmol | 3.7 mg, 0.02 mmol;5 mg,0.015 mmol | na | 2 mL;2 mL | na | 6:20:15 | 80 ℃ | 48 h | red block crystals | 89% (based on Co) | bath-reactor | ACS
POSFOU | Cd(NO3)2·4H2O | 4-(1H-imidazol-4-yl)benzoic acid (4-H2IBA) | NaOH | methanol;water | 23.6 mg, 0.1 mmol | 18.8 mg, 0.1 mmol | 4.0 mg, 0.1 mmol | 7 mL;7 mL | na | 1:1 | na | Four weeks | colorless needle crystals | 32% yield (8.6 mg, based on 4-H2IBA) | straight glass tube | ACS
PIGXUZ | Co(NO3)2·6H2O (2.0 mmol) | N,N′-oxamidobis(benzoato) (H2obbz);4,4′-bipyridine (4,4′-bipy) | na | H2O | 2.0 mmol | 1.0 mmol;2.0 mmol | na | 10 mL | na | 2:1:2 | 160 °C | 6 days | purple octahedral crystalline solids | 0.35 | Teflon-lined stainless steel autoclave (20 mL) | ACS
WIYFAM | Zn(NO3)2·6H2O | 1,4-benzenedicarboxylate (H2bdc);3,3′,5,5′-tetramethyl-4,4′-bipyrazolate (H2bpz) | na | N,N′-dimethylformamide (DMF) | 0.179 g, 0.60 mmol | 0.025 g, 0.15 mmol;0.057 g, 0.30 mmol |  | 9 mL | na | 4:1:2 | 140 °C | 80 h | Colorless single crystals | 40 mg (22%) | Teflon-lined stainless steel vessel (12 mL) | ACS
HEDCEA | Zn(NO3)2·6H2O | 4,4′-bipyridine (bpy); 4,4′-oxybis(benzoic acid) (H2obb) | na | N,N-dimethylformamide (DMF)/EtOH (2:1, v/v) | 297 mg, 1 mmol | 78 mg, 0.5 mmol; 256 mg, 1 mmol | na | na | na | 2:1:2 | 100 °C | 3 days | Colorless block crystals | 350 mg, 81%, based on H2obb | small vial | ACS
QEJYIP | Cd(NO3)2·4H2O | 4,5-Imidazoledicarboxylic acid (H3imdc);4,4′-bipyridine (bipy) | na | acetonitrile;N,N-dimethylformamide (DMF) | 0.25 mmol, 0.077 g | 0.253mmol, 0.039 g;0.125 mmol, 0.0195 g | na | 12.5 mL;12.5 mL | na | 2:2:1 | na | two weeks | colorless block type single crystals | 0.8 | na | ACS
GAYGIY | Cu(NO3)2·2.5H2O | 4,4′-Bipyrazole (H2BPZ) | na | methanol | 0.0468 g, 0.2 mmol | 0.0268 g, 0.2 mmol | na | 30 mL | na | 1:1 | room temperature | 24 h | violet-bluish | 0.8 | na | ACS
QONKOV | Cu(NO3)2·3H2O | 4-cyanopyridine | NaN3 | N,N,-dimethylformamide (DMF) | 0.181 g, 0.75 mmol | 0.104 g, 1 mmol | 0.097 g, 1.5 mmol | 10 mL | na | 3:4 | 80 °C | 1 day | dark green block crystals | 0.65 | 15 mL Teflon reactor | ACS
GIYSIR | [Cu(MeCN)4][ClO4] | 1,3-bis(4-pyridyl)propane (bpp) | na | aniline | 0.654 g, 2 mmol | 0.396 g, 2 mmol | na | 40 mL | na | 1:1 | na | na | na | 0.448 g, 42.0% based on Mo | na | ACS
PUWCOZ | Ni(NO3)2·6H2O | Adamantanetetracarboxylate (H4ATC) | NaOH | H2O | 0.070 g, 0.24 mmol | 0.032 g, 0.10 mmol | 1 mL, 0.1 mmol | 1 mL | na | 24:10 | 180 °C | na | Needle-shaped green crystals | 27% yield based on H4ATC | vessel | ACS
XUMVOS | Ba(OH)2 | H4cbtc | na | MeOH;hot water | 157 mg, 0.5 mmol | 58 mg, 0.25 mmol | na | 2 mL;5 mL | na | 2:1 | 100 °C | a day | Colorless block-shaped crystals | 0.61 | na | ACS
BUGSIG | Gd(CH3COO)3·4H2O | (4-carboxypiperidyl)-N-methylenephosphonic acid (4-cpmpH3·2H2O) | HCl | H2O | 0.1 mmol | 0.10 mmol, 0.0259 g | 2 M | 8 mL | na | 1:1 | 140 ℃ | 24 h | colorless needlelike crystals | 22.1 mg (51.3%) | Teflon-lined autoclave | ACS
CUVXIB | Mn(NO3)2·6H2O | 2,9-dimethyl-1,10-phenanthroline;4,4'-(hexafluoroisopropylidene) bis(benzoic acid) | na | water | 0.035, 0.12 mmol | 0.025 g, 0.12 mmol;0.196 g, 0.50mmol | na | 7 mL | na | 1.2:1.2:5 | 120 ℃ | 3 days | colorless crystals | na | 25 mL acid-digestion bomb | ACS
NAGQET | CoCl2 ·6H2O | 3-(2’-pyridyl)-5-(4’’-pyridyl)-1,2,4-triazole | na | DMF;H2O | 4.7 mg, 0.020 mmol | 8.9 mg, 0.040 mmol | na | 3.0 mL;3.0 mL | na | 1:2 | 130 ℃ | 24 hand | buff polygonalplate crystals | 0.68 | na | ACS
YEYCUC | ZrCl4 | 2',3',5',6'-tetramethyl-[1,1':4',1''-terphenyl]-4,4''-dicarboxylic acid (TPDC4CH3);benzoic acid | na | DMF | 24 mg | 56 mg;240 mg | na | 3.0 mL | na | na | 100 ºC | 48 h | single crystals in octahedron shape light-yellow | 35 mg | oven | ACS
BIMDEF | Cu(NO3)2·2.5H2O | 1,3,5,7-adamantane tetracarboxylic acid (H4ATC) | NaOH | na | 0.110 g, 0.47 mmol | 0.069 g, 0.22 mmol | 0.00006 mmol | na | na | 47:22 | 190 °C | 24 h | green crystals | 0.54 | na | ACS
HAPHUD | Zn(NO3)·6H2O | 5,5'-(carbonylbis(azanediyl))diisophthalic acid;4,4’-bipyridine (4-4’BIPY | na | dimethylformamide (DMF) | 1.026 mmol, 0.305g | 0.466 mmol, 0.181g | na | 36 ml | na | 1.026:0.466 | 90 °C | 2 days | light yellow needle crystals | 0.565 | 125 ml Erlenmeyer flask | ACS
HUTTIA | Zn(NO3)·6H2O | 1,4-bis(4-pyridyl)-2,3-diaza-1,3-butadiene;4,4'-(hexafluoroisopropylidene)bis(benzoic acid) | na | N,N-Dimethylformamide (DMF) | 18.0 mg, 0.061 mmol | 10.5 mg, 0.050 mmol;25.3 mg,0.065 mmol | na | 20mL | na | 6.1:5:6.5 | 100 ℃ | 60 h | yellow crystals | 24.5 mg (60.3%) | 25 mL reaction tube | ACS
DAWBOU | Ni(acetate)2·4H2O | 4,4′-Bisazobipyridine (azpy);L-malic acid | na |  | 0.100 g, 0.4 mmol | 0.055 g, 0.3 mmol;0.055 g, 0.4 mmol | na |  | na | 4:3:4 | 150 °C | 3 days | reddish-brown crystals | 0.63 | 23 mL PTFE-lined acid digestion bomb | ACS
ZURQOS | CdCl2;K2[Ni(CN)4] | p-xylylenediamine (p-xda); 2-aminoethanol | citric acid | na | na | na | na | na | 9.5 | 1:1:2 | na | a few months | block-like yellow crystals |  | na | ACS
UNIPAJ | Cd(ClO4)2·6H2O | naphthalene-2,3-dicarboxylic acid (H2ndc);trans-4,4′-azobis(pyridine) (abp) | NaOH | CH3OH;H2O | 0.1 mmol | 0.05 mmol;0.05 mmol | 0.15 mmol | 10 mL;15 mL | na | 2:1:1 | room temperature | one month | Wine-colored clubbed single crystals | 40% based on H2ndc | test tube | ACS
OTAVAH | gadolinium(III) actetate hydrate | benzoic acid;4,4′-bipyridyl-N,N′-dioxide hydrate (4,4′-BPNO) | na | methanol | 0.5 mmol, 0.1762 g | 1.5 mmol, 0.183 g;0.5 mmol, 0.094 g | na | 15 mL | na | 1:3:1 | room temperature | 5 days | Diffraction quality crystals | 0.7 | na | ACS
PUQHEP | Co(NO3)2·6H2O | 5-oxyacetate isophthalic acid (OABDC);4,4′-bipyridine (bpy) | NaOH | H2O/ethanol | 0.0873 g, 0.3 mmol | 0.036 g, 0.15 mmol;0.0283, 0.15 mmol | 0.008, 0.2 mmol | 7 mL | na | 2:1:1 | 160 °C | 50 h | violet crystals | 0.072 g, 85% | Parr Teflon-lined stainless steel vessel (10 mL) | ACS
COWLAC01 | CdSO4 | dicyandiamide (DCDA) | NaN3 | water | 1.0 mmol (0.2085 g) | 0.0841 g, 1.0 mmol | 0.0651 g, 1.0 mmol | 8 mL | na | 1:1 | 170 °C | 3 days | colorless prism-shaped crystals | 0.48 | 23 mL Teflon autoclave | ACS
UKUBIM | Cd(NO3)2·4H2O | (2,4,6-trimethylbenzene-1,3,5-triyl)trimethanethiol (tbms);tetrakis(4-pyridyloxymethylene)methane (tpom | HCl | N,N-dimethylformamide (DMF) | 0.031 g, 0.10 mmol | 0.024 g, 0.093 mmol;0.022 g, 0.049 mmol | na | 3.5 mL | 5 | 10:9.3:4.9 | 100 °C | 3 days | Colorless octahedral crystals | 91.2% (based on tpom) | vial | ACS
RACZEC | CoCl2·6H2O | 2,3,5,6-tetrafluoro-4-hydroxybenzoate (H2-tfhba);4,4′-bipyridine | na | water;ethanol | 0.049 g, 0.20 mmol | 0.044 g, 0.20 mmol;0.015 g, 0.10 mmo | na | 2 mL;1 mL | na | 2:2:1 | 100 °C | 20 h | na | 0.52 | Parr Teflon-lined stainless steel | ACS
KALGAH | [Ni2(μ2-OH2)(1，3-benzyl dicarboxylate salt)2(tetrakis(4-pyridyl)cyclobutane])]n | naphthalene;anthracene | na | benzene | 0.415 g, 0.05 mmol | 0.256 g, 2 mmol;0.356 g, 2 mmol | na | na | na | 1:4:4 | na | na | na | 0.96 | na | ACS
BEJZOF | CuCl2·2H2O | bipy | na | water/ethanol | 0.85 g，5 mmol | 0.78 g, 5 mmol | na | 20 ml | na | 1:1 | room temperature | several months | Green crystals | na | na | Elsevier
LAVHAT | Mg(OH)2 | 4,4′-diamino-2,2′-stilbenedisulfonic acid | na | 90% ethanol | 0.058 g, 1 mmol | 0.370 g, 1 mmol | na | 10 mL | na | 1:1 | 150 °C | 3 days | Yellowish crystals | 41% based on Mg | Parr Teflon-lined autoclave | Elsevier
MADWEU | CuCl | 2,11-dithia[3.3]paracyclophane | na | mesitylene; CH3CN | 9.9 mg, 0.1 mmol | 27.7 mg, 0.1 mmol | na | 10 mL; 10 mL | na | 1:1 | room temperature | 1 week | colorless brick crystals | na | glass tube | Elsevier
DIVKUQ | Dy2O3; CuI | 2-pyrazinecarboxylic acid; 1,8-naphthalene anhydride | HClO4 | H2O | 0.5 mmol, 0.186 g; 0.5 mmol, 0.095 g | 1 mmol, 0.124 g; 1 mmol, 0.198 g | 0.5 mmol | 10 mL | 2 | 1:2:2 | 140 °C | 7 days | Pale yellow prismatic crystals | 35% yield based on Dy2O3 | Teflon-lined stainless steel autoclave | Elsevier
HACQUY | Ni(NO3)2·6H2O | BPY; BPEN | na | water | 0.1455 g | 0.0781 g; 0.1842 g | na | 6 ml | na | 1:1:2 | 120 °C | 3 days | green crystals | 0.73 | 23-ml acid digestion bomb | Elsevier
JOFLAS | Cu(NO3)2·6H2O | terephthalic acid; 3-bpmp | na | H2O | 67 mg, 0.277 mmol | 46 mg, 0.277 mmol; 74 mg, 0.55 mmol | na | 6 g (333 mmol) | na | 1:1:2 | 80 °C | 216 h | Purple crystals | 119 mg, 49% yield based on Cu | borosilicate glass tube | Elsevier
OROJEL | CuI | 2,3-Bis(benzimidazol-1-ylmethyl)quinoxaline | na | CH3CN; CHCl3 | 15 mg, 0.1 mmol | 39 mg, 0.1 mmol | na | 7.5 mL; 2.5 mL | na | 1:1 | room temperature | two weeks | yellow block crystals | ∼30% | na | Elsevier
ICOWII01 | Sr(NO3)2 | H3PIDC | KOH | water | 63.6 mg，0.3 mmol | 59.4 mg, 0.3 mmol | 33.7 mg, 0.6 mmol | 7 mL | na | 1:1 | 152 °C | 5 days | colorless block crystals | 68% yield (based on Sr) | Teflon-lined bomb | Elsevier
IGUHAU | AgNO3 | 2-aminopyrimidine; glutarate | aqueous NH3 | CH3OH–H2O | 170 mg, 1 mmol | 94 mg, 1 mmol; 132 mg, 1 mmol | 0.25 | 10 mL, v/v: 1/1 | na | 1:1:1 | room temperature | several days | colorless crystals | 0.62 | na | Elsevier
SAZTIX01 | copper sulfate | 4,4′-bpy; l-asp | na | water | 0.1153 g (0.46 mmol) | 0.1030 g (0.66 mmol); 0.0787 g (0.59 mmol) | na | 16 mL | na | 46:66:59 | 120 °C | 3 days | Greenish yellow crystals | 0.08 g, yield ca. 54% based on CuSO4 | Teflon-lined autoclave | Elsevier
HIYZEV01 | MnCl2·4H2O | H2ip | na | dmf | 1.00 mmol, 0.198 g | 1.00 mmol, 0.166 g | na | 8.0 mL | na | 1:1 | 150 °C | 3 days | light yellow platelets | 75% based on the ligand | Teflon autoclave | Elsevier
RAQVIQ | Zn(CH3COO)2·2H2O | 3,3′-Hbpt; chadc | NaOH | water; ethanol | 110 mg, 0.5 mmol | 112 mg, 0.5 mmol; 85 mg, 0.5 mmol | 40 mg, 1 mmol | 10 mL; 3 mL | na | 1:1:1 | 120 °C | 3 days | Colorless block crystals | na | Teflon-lined stainless steel vessel | Elsevier
GOQWIU | Cd(NO3)2·4H2O | H2bptp; 1,2,4,5-H4BTEC | na | acetonitrile; H2O | 9.2 mg, 0.03 mmol | 11.0 mg, 0.03 mmol; 10.2 mg, 0.03 mmol | na | 1.0 mL; 9.0 mL | na | 1:1:1 | 160 °C | 72 h | colorless block crystals | 60% (based on Cd) | Teflon-lined stainless steel container | Elsevier
IGUHEY | AgNO3 | 2-aminopyrimidine; 1,4-naphthalenedicarboxylate | aqueous NH3 | CH3OH–H2O | 170 mg, 1 mmol | 94 mg, 1 mmol; 216 mg, 1 mmol | 0.25 | 10 mL, v/v: 1/1 | na | 1:1:1 | room temperature | several days | colorless crystals | 0.55 | na | Elsevier
DITRAB | CdCl2.2H2O | p-CPhH4IDC; 2,2′-bipy | Et3N | H2O | 11.0 mg, 0.05 mmol | 27.6 mg, 0.1 mmol; 15.2 mg, 0.1 mmol | 0.021 mL, 0.15 mmol | 7 mL | na | 1:2:2 | 180 °C | 96 h | pare-yellow crystals | 45% based on Cd | Teflon lined stainless steel container | Elsevier
MOFFEU | PrCl3·6H2O | H2PODA; formic acid | NaOH | ethanol; water | 0.0355 g, 0.1 mmol | 0.0226 g, 0.1 mmol; 0.1 mmol, 0.65 mol/L | 0.3 mmol, 0.65 mol/L | 1 mL; 9 mL | na | 1:1:1 | 120 °C | 72 h | Block crystals | 35.4% based on Pr | Teflon-lined stainless reactor | Elsevier
GUTYUQ | Ni(NO3)2·6H2O | 1,3,5-tri(1,2,4-triazol-1-ylmethyl)-2,4,6-trimethylbenzene (ttmb) | na | aqueous; CH3OH | 0.5 mmol | 1.0 mmol | na | 10 mL; 10 mL | na | 1:2 | na | two weeks | Blue crystals | 0.47 | na | Elsevier
OROJIP | HgBr2 | 2,3-Bis(benzimidazol-1-ylmethyl)quinoxaline | na | CH3CN; CHCl3 | 36 mg, 0.1 mmol | 39 mg, 0.1 mmol | na | 7.5 mL; 2.5 mL | na | 1:1 | room temperature | two weeks | colorless block crystals | ∼40% | na | Elsevier
MADWIY | CuI | 2,11-dithia[3.3]paracyclophane | na | Me-thf (2-methyltetrahydrofuran); MeCN | 19.0 mg, 0.1 mmol | 27.7 mg, 0.1 mmol | na | 10 mL; 10 mL | na | 1:1 | room temperature | 1 week | colorless brick crystals | na | glass tube | Elsevier
MOFDUI | LaCl3·6H2O | H2PODA; formic acid | NaOH | ethanol; water | 0.0353 g, 0.1 mmol | 0.0226 g, 0.1 mmol; 0.1 mmol, 0.65 mol/L | 0.3 mmol, 0.65 mol/L | 1 mL; 9 mL | na | 1:1:1 | 120 °C | 72 h | Block crystals | 50.5% based on La | Teflon-lined stainless reactor | Elsevier
FIHZUS | Pr2O3; CuO | 2,6-pyridinedicarboxylic acid | na | H2O | 0.090 g, 0.25 mmol; 0.040 g, 0.5 mmol | 0.168 g, 1.0 mmol | na | 20 mL | na | 1:2:4 | 140 °C | 80 h | Blue crystals | 0.78 | 25-mL stainless-steel reactor with a Teflon liner | Elsevier
KIDFUA | Mn(ClO4)2·6H2O | atz; H3btc | na | ethanol; aqueous | 0.1 mmol, 36.2 mg | 0.2 mmol, 16.8 mg; 0.1 mmol, 21.0 mg | na | 8.0 mL; 2.0 mL | na | 1:2:1 | na | five days | Colorless prism-shaped crystals | 50%, based on MnII salt | na | Elsevier
JOJGIA | Cu(NO3)2·3H2O | bptcH4 ligand | na | H2O | 0.0966 g, 0.4 mmol | 0.0664 g, 0.2 mmol | na | 10 mL | na | 2:1 | 130 °C | 3 days | green block crystals | 22 mg yield 10% based on Cu | Teflon-lined stainless steel container | Elsevier
JOJGOG | Cd(PiC)2·6H2O | bptcH4 ligand | na | H2O | 0.271 g, 0.4 mmol | 0.0664 g, 0.2 mmol | na | 10 mL | na | 2:1 | 130 °C | 3 days | colorless block crystals | 166 mg yield 90% based on Cd | Teflon-lined stainless steel container | Elsevier
JAMRUL | NiCl2·6H2O | H3iso | NaOH | water | 0.048 g, 0.2 mmol | 0.017 g, 0.1 mmol | 0.35 ml, 0.65 mol l−1 | 5 ml | na | 2:1 | 120 °C | 72 h | Red crystals | 0.022 g (82.4%) | Teflon-lined stainless vessel | Elsevier
LAGKIO | cadmium(II) acetate dihydrate; cobalt(II) acetate tetrahydrate | H3TMA | na | pyridine; water | 0.134 g (0.502 mmol); 0.063 g (0.250 mmol) | 0.106 g (0.504 mmol) | na | 1 ml; 12 ml | na | 2:1:2 | 140 °C | three days | pink crystals | 24.14% yield of 3 based on Cd, | Teflon-lined stainless-steel vessel | Elsevier
HOJJIB | AgNO3 | H3Ssal; 2,5-dimethylpyrazine | aqueous NH3 | water:methanol | 0.17 g, 1.0 mmol | 0.218 g, 1.0 mmol; 0.108 g, 1.0 mmol | 0.25 | 20: 10 mL | na | 1:1:2 | room temperature | two weeks | colorless crystals | 0.62 g, 48.96% based on AgNO3 | na | Elsevier
LAVHOH | Ca(OH)2 | 4,4′-diamino-2,2′-stilbenedisulfonic acid | na | 90% ethanol | 0.075 g, 1 mmol | 0.370 g, 1 mmol | na | 10 mL | na | 1:1 | 150 °C | 3 days | Yellowish crystals | 28% yield based on Ca | Parr Teflon-lined autoclave | Elsevier
LAVHIB | Ba(OH)2 | 4,4′-diamino-2,2′-stilbenedisulfonic acid | na | 90% ethanol | 0.171 g, 1 mmol | 0.370 g, 1 mmol | na | 10 mL | na | 1:1 | 150 °C | 3 days | Yellowish crystals | 37% yield based on Ba | Parr Teflon-lined autoclave | Elsevier
DEYMEA | cadmium(II) acetate | sodium perchlorate; 1,2-bis(4-pyridyle)ethene (bpe); 1,3-di(4-pyridyl)propane (bpp) | na | distillation water | 0.115 g, 0.50 mmol | 0.122 g, 1 mmol; 0.50 mmol (0.09 g); 0.50 mmol (0.098 g) | na | 20 ml | na | 1:2:1:1 | room temperature | 7 days | Colorless crystals | 0.216 g, 40% | na | Elsevier
HOJJEX | AgNO3 | H3Ssal; isonicotinamide | aqueous NH3 | water:methanol | 0.17 g, 1.0 mmol | 0.218 g, 1.0 mmol; 0.24 g, 2.0 mmol | 0.25 | 20: 10 mL | na | 1:1:2 | room temperature | two weeks | colorless crystals | 0.92 g, 63.24% based on AgNO3 | na | Elsevier
VEFMEA | Zn(NO3)2·6H2O | H2PDA; AZPY | na | DMF | 0.0297 g, 0.1 mmol | 0.01667 g, 0.1 mmol; 0.0184 g, 0.1 mmol | na | 6 mL | na | 1:1:1 | 160 °C | 3 days | colorless block-shaped crystalline product | na | Teflon-lined stainless-steel vessel | Elsevier
DUVTOE | Cd(NO3)2·4H2O | H6abhca | NaOH | aqueous | 30.8 mg, 0.1 mmol | 44.6 mg, 0.1 mmol | 20 mg, 0.5 mmol | 10 mL | na | 1:1 | 140 °C | 3 d | Colorless block crystalline products | 48% yield (based on Cd) | Teflon-lined stainless steel vessel | Elsevier
LAVHEX | Sr(OH)2 | 4,4′-diamino-2,2′-stilbenedisulfonic acid | na | 90% ethanol | 0.122 g, 1 mmol | 0.370 g, 1 mmol | na | 10 mL | na | 1:1 | 150 °C | 3 days | Yellowish single crystals | 34% yield based on Sr | Parr Teflon-lined autoclave | Elsevier
KIFTEA | Co(NO3)2·6H2O | 1,4-bis(1,2,4-triazol-1-ylmethyl) benzene; 4-nitrophthalic acid | NaOH | H2O | 0.116 g, 0.40 mmol | 0.024 g, 0.10 mmol; 0.042 g, 0.20 mmol | 0.008 g, 0.20 mmol | 10 mL | na | 4:1:2 | 150 °C | 2 days | Red block-shaped crystals | 73% based on btx | Teflon-lined stainless steel vessel | Elsevier
XAPQIQ | CdSO4·8/3H2O | titmb | HCl | water | 8 mg, 0.03 mmol | 11 mg, 0.03 mmol | 0.3 mL (0.1 M), 0.01 mmol | 2 mL | 4 | 1:1 | 150 °C | 2 d | colorless crystals | 4 mg (55% based on Cd) | Pyrex glass tube | Elsevier
FEJJUB | Zn(CH3COO)2·2H2O | Hcptpy; 1,2,4-benzenetricarboxylic acid | NaOH | water | 0.0219 g, 0.1 mmol | 0.0353 g, 0.1 mmol; 0.0192 g, 0.1 mmol | 0.5 M | 10 mL | 5 | 1:1:1 | 180 °C | 72 h | Colorless block crystals | 30.7 mg, 89% based on Zn | Telfon-lined stainless steel container | Elsevier
LARLIB | HgI2 | mbbz | na | dichloromethane; methanol | 11.4 mg, 0.025 mmol | 5.9 mg, 0.025 mmol | na | 5 mL; 5 mL | na | 1:1 | room temperature | one week | yellow block crystals | 8.0 mg, 46% based on Hg | na | Elsevier
JOFKOF | Cu(NO3)2·6H2O | isophthalic acid; 3-bpmp | na | H2O | 67 mg, 0.277 mmol | 46 mg, 0.277 mmol; 74 mg, 0.55 mmol | na | 6 g (333 mmol) | na | 1:1:2 | 80 °C | 240 h | Light blue crystals | 125 mg, 40% yield based on Cu | borosilicate glass tube | Elsevier
RAQVOW | Zn(CH3COO)2·2H2O | 3,3′-Hbpt; chedc | NaOH | water; ethanol | 110 mg, 0.5 mmol | 112 mg, 0.5 mmol; 85 mg, 0.5 mmol | 40 mg, 1 mmol | 10 mL; 3 mL | na | 1:1:1 | 120 °C | 3 days | Colorless block crystals | na | Teflon-lined stainless steel vessel | Elsevier
HOTVUI01 | cobalt(II) acetate tetrahydrate | succinic acid | na | pyridine; dimethylformamide (DMF) | 0.124 g (0.5 mmol) | 0.059 g (0.5 mmol) | na | 10 cm3; 10 cm3 | na | 1:1 | room temperature | several days | pink crystals | 0.817 | na | Elsevier
MADVUJ | CuI | 2,11-dithia[3.3]paracyclophane | na | mesitylene; CH3CN | 19.0 mg, 0.1 mmol | 27.7 mg, 0.1 mmol | na | 10 mL; 10 mL | na | 1:1 | room temperature | 1 week | colorless brick crystals | na | glass tube | Elsevier
AGEZUI | CuCl2·2H2O | H3BTC; Dpq | NaOH | H2O | 0.034 g, 0.2 mmol | 0.025 g, 0.12 mmol; 0.023 g, 0.1 mmol | 0.015 g, 0.37 mmol | 12 mL | na | 10:6:5 | 160 °C | 6 days | yellow block crystals | ∼25% (based on Cu) | Teflon reactor | Elsevier
AGIBAU | CuCl2·2H2O | H2BDC; Dpq | NaOH | H2O | 0.034 g, 0.2 mmol | 0.0332 g, 0.2 mmol; 0.023 g, 0.1 mmol | 0.016，0.4 mmol | 12 mL | na | 2:2:1 | 160 °C | 6 days | blue block crystals | 29% yield based on Cu | Teflon reactor | Elsevier
QEWMOV | CdCl2·2.5H2O | glutaric acid; 1,10′-phen | NaOH | H2O | 0.057 g, 0.25 mmol | 0.098 g, 0.50 mmol; 0.090 g, 0.50 mmol | 1 M | 8 ml | 4 | 1:2:2 | 160 °C | 5 days | Yellow crystals | 71% (based on Cd) | Teflon-lined stainless steel bomb | Elsevier
FATJIV | ZnSO4·7H2O | bpip | na | H2O/CH3OH | 28.7 mg, 0.1 mmol | 38.1 mg, 0.1 mmol | na | v/v 1:5, 10 mL | na | 1:1 | 120 °C | 3 days | Block crystals | 75% based on ZnSO4·7H2O | Parr Teflon-lined stainless steel vessel | Elsevier
TUSVUZ | cobalt(II) acetate tetrahydrate | glutaric acid | na | pyridine; dimethylformamide (DMF) | 0.124 g (0.5 mmol) | 0.066 g (0.5 mmol) | na | 10 cm3; 10 cm3 | na | 1:1 | room temperature | several days | pink crystals | 0.787 | na | Elsevier
GAWLIB | Tb(NO3)3·5H2O | 4,4′-(hexafluoroisopropylidene)diphthalic anhydride | NaOH | water | 0.065 g, 0.15 mmol | 0.075 mmol, 0.033 g | 0.012 g, 0.30 mmol | 10 mL | na | 2:1 | 150 °C | 72 h | colorless needle-like crystals | 48 mg (82.7%) | Teflon-lined stainless steel vessel | Elsevier
FIHZOM | La2O3; CuO | 2,6-pyridinedicarboxylic acid | na | H2O | 0.082 g, 0.25 mmol; 0.040 g, 0.5 mmol | 0.168 g, 1.0 mmol | na | 20 mL | na | 1:2:4 | 140 °C | 80 h | Green–blue crystals | 0.8 | 25-mL stainless-steel reactor with a Teflon liner | Elsevier
LARLAT | HgCl2 | mbbz | na | dichloromethane; methanol | 6.8 mg, 0.025 mmol | 5.9 mg, 0.025 mmol | na | 5 mL; 5 mL | na | 1:1 | room temperature | one week | colorless block crystals | 8.4 mg, 65% based on Hg | na | Elsevier
BUQZUJ | Cd(NO3)2·4H2O | H2dtb; phen | na | H2O | 20 mg, 0.06 mmol | 10 mg, 0.05 mmol; 10 mg, 0.06 mmol | na | 15 ml | na | 6:5:6 | 150 °C | 3 days | yellow needlelike crystal | 13 mg 51% (based on H2dtb) | teflon-lined steel bomb | Elsevier
IGUGUN | AgNO3 | 2-aminopyrimidine; oxalate | aqueous NH3 | CH3OH–H2O | 170 mg, 1 mmol | 94 mg, 1 mmol; 90 mg, 1 mmol | 0.25 | 10 mL, v/v: 1/1 | na | 1:1:1 | room temperature | several days | colorless crystals | 0.5 | na | Elsevier
ILAHAF | Cd(NO3)2·4H2O | 4-bpfp ; diphenic acid | NaOH | water | 30 mg, 0.097 mmol | 28 mg, 0.097 mmol; 24 mg, 0.097 mmol | 0.5 mL 1.0 M | 7 mL | na | 1:1:1 | 120 °C | 72 h | Colorless blocks | 36 mg, 56% yield based on Cd | Teflon-lined acid digestion bomb | Elsevier
ODAKEL | MnCl2·4H2O | H2ip | triethylamine | dmf | 1.00 mmol, 0.198 g | 1.00 mmol, 0.166 g | 0.2 mL | 17 mL | na | 1:1 | na | 2 week | light yellow needle-like crystals | 58% based on ligand | na | Elsevier
JAMROF | CoCl2·6H2O | H3iso | NaOH | water | 0.048 g, 0.2 mmol | 0.017 g, 0.1 mmol | 0.35 ml, 0.65 mol l−1 | 5 ml | na | 2:1 | 120 °C | 72 h | Red crystals | 0.02 g (74.9%) | Teflon-lined stainless vessel | Elsevier
TEZLOB | CdSO4·8/3H2O | hbdmbm | NaOH | H2O | 0.026 g, 0.1 mmol | 0.038 g, 0.1 mmol | 2 mL, 0.1 mol/L | 10 mL | na | 1:1 | 150 °C | 3 days | yellow block crystals | 45% based on Cd(II) | Teflon reactor | Elsevier
WAGJEV | Zn(NO3)2·6H2O | H4bta; H2biim | NaOH | H2O | 0.118 g, 0.4 mmol | 0.066 g, 0.2 mmol; 0.107 g, 0.8 mmol | 0.032 g, 0.8 mmol | 10 mL | na | 2:1:4 | 180 °C | 3 days | colorless block crystals | 0.319 g, yield ca. 46% based on H4bta | Teflon-lined vessel | Elsevier
KIFTUQ | Co(NO3)2·6H2O | 4-aminophthalic acid | NaOH | H2O | 0.116 g, 0.40 mmol | 0.054 g, 0.30 mmol | 0.016 g, 0.40 mmol | 10 mL | na | 4:3 | 150 °C | 2 days | Red block-shaped crystals | 67% based on 4apa | Teflon-lined stainless steel vessel | Elsevier
QEWMIP | ZnCl2·6H2O | maleic acid; phen | NaOH | H2O | 0.061 g, 0.25 mmol | 0.067 g, 0.50 mmol; 0.090 g, 0.50 mmol | 1 M | 8 ml | 5 | 1:2:2 | 160 °C | 5 days | yellow block crystals | 51% (base on Zn) | Teflon-lined stainless steel bomb | Elsevier
GAWMIC | ZnI2 | tpt; 2-aminoterephthalic acid | na | N,N′-diethylethanamine; H2O | 0.2 mmol, 64 mg | 0.1 mmol, 31 mg; 0.1 mmol, 18.1 mg | na | 28 μL; 10 mL | na | 2:1:1 | 160 °C | 72 h | red block crystals | 59% (35 mg). | Teflon-lined stainless steel autoclave | Elsevier
WEDPIG | Ni(NO3)2·6H2O | ammonium benzoate; trans-1,2-bis(4-pyridyl)ethylene | na | H2O; methanol | 36.4 mg (0.125 mmol) | 35.5 mg (0.25 mmol); 47.0 mg, 0.25 mmol | na | 4mL; 4mL | na | 1:2:2 | na | a few days | Suitable crystals | 62.8 mg (77.2%) | na | Elsevier
EBEJIG | CdI2 | dach | NH4SCN | C2H5OH; aqueous | 732 mg, 2.0 mmol | 200 mg, 2.0 mmol | 304 mg, 4.0 mmol | 5 mL; 8 mL | 8–9 | 1:1 | na | 5 days | colorless strip crystals | 30% based on Cd | na | Elsevier
MOFFIY | NdCl3·6H2O | H2PODA; formic acid | NaOH | ethanol; water | 0.0358 g, 0.1 mmol | 0.0226 g, 0.1 mmol; 0.1 mmol, 0.65 mol/L | 0.3 mmol, 0.65 mol/L | 1 mL; 9 mL | na | 1:1:1 | 120 °C | 72 h | Block crystals | 46.8% based on Nd | Teflon-lined stainless reactor | Elsevier
GUTYOK | NiCl2·2H2O | 1,3,5-tri(1,2,4-triazol-1-ylmethyl)-2,4,6-trimethylbenzene (ttmb) | na | aqueous; CH3OH | 1.5 mmol | 1.0 mmol | na | 10 mL; 10 mL | na | 3:2 | na | two weeks | Blue crystals | 0.62 | na | Elsevier
COJLIX | ZnSO4 | pia | acetic acid | DMF; methanol | 32 mg, 0.2 mmol | 63.7 mg, 0.2 mmol | na | 5 mL; 10 mL | na | 1:1 | ambient temperature | Two weeks | colorless block crystals | na | na | Elsevier
BURBAS | Zn(NO3)2·6H2O | phen; H2dte | na | H2O | 20 mg, 0.07 mmol | 10 mg, 0.06 mmol; 5 mg, 0.03 mmol | na | 15 ml | na | 7:6:3 | 140 °C | 3 days | yellow block crystals | 7 mg 54% (based on H2dte) | teflon-lined steel bomb | Elsevier
KIFTOK | Co(NO3)2·6H2O | 4,4′-bipyridine; 3-nitrophthalic acid | NaOH | H2O | 0.116 g, 0.40 mmol | 0.016 g, 0.10 mmol; 0.042 g, 0.20 mmol | 0.008 g, 0.20 mmol | 10 mL | na | 4:1:2 | 150 °C | 2 days | Red block-shaped crystals | 76% based on bpy | Teflon-lined stainless steel vessel | Elsevier
RULGEM | Cd(OAc)2·2H2O | 5-(benzylamino)isophthalic acid | na | DMF; H2O | 0.05 g, 0.19 mmol | 0.03 g, 0.11 mmol | na | 3 mL; 1 mL | na | 19:11 | 80 °C | two days | Block-shaped colorless crystals | ∼65% | Teflon lined steel autoclave | Elsevier
QAVBOG | CdCl2 | 4,4′-oxybis(benzoic acid); terephthalic acid | na | DMF; water | 184 mg, 1 mmol | 258 mg, 1 mmol; 166 mg, 1 mmol | na | 5mL; 10mL | na | 1:1:1 | 140°C | 120h | colourless crystals | 0.65 | Teflon-lined autoclave | Elsevier
ICOWOO01 | Ba(NO3)2 | H3PIDC | Et3N | water | 52.2 mg, 0.2 mmol | 59.4 mg, 0.3 mmol | 0.13 mL | 7 mL | na | 1:1 | 152 °C | 5 days | colorless block crystals | 48% yield (based on Ba) | Teflon-lined bomb | Elsevier
NAQBEO | Cd(NO3)2·4H2O | H2mip | triethylamine | H2O | 0.0926 g, 0.3 mmol | 0.036 g, 0.2 mmol | 0.02 mL | 5 mL | na | 3:2 | 110 °C | five days | Colorless crystals | 43% yield based on Cd(NO3)2 | Teflon reactor | Elsevier
NAPZOV | Cd(NO3)2·4H2O | H2mip | triethylamine | DMF | 0.0926 g, 0.3 mmol | 0.036 g, 0.2 mmol | 0.02 mL | 5 mL | na | 3:2 | 110 °C | five days | Straw yellow block crystals | 0.55 | Teflon reactor | Elsevier
NAPZUB | Cd(NO3)2·4H2O | H2mip | triethylamine | EtOH | 0.0926 g, 0.3 mmol | 0.036 g, 0.2 mmol | 0.02 mL | 5 mL | na | 3:2 | 110 °C | five days | Colorless crystals | 43% yield based on Cd(NO3)2 | Teflon reactor | Elsevier
FEJJOV | Zn(CH3COO)2·2H2O | Hcptpy; 1,3,5-benzenetricarboxylic acid | NaOH | water | 0.0219 g, 0.1 mmol | 0.0353 g, 0.1 mmol; 0.0220 g, 0.1 mmol | 0.5 M | 10 mL | 5 | 1:1:1 | 180 °C | 72 h | Colorless block crystals | 27.3 mg, 78% based on Zn | Telfon-lined stainless steel container | Elsevier
ACOGUV | Zn(NO3)2·6H2O | H2hpht; 4,4′-bpy | NaOH | H2O; ethanol | 0.09 g, 0.3 mmol | 0.055 g, 0.3 mmol; 0.47 g,0.3 mmol |  | 8 mL; 2 mL | 5.6 | 1:1:1 | 160 °C | 3 days | Colorless prism crystals | 0.26 | Teflon-lined reactor | Elsevier
FEVDER | Co(NO3)2·6H2O | 3,5-di(pyridine-4-yl)benzoic acid | KOH | H2O; MeOH | 29.1 mg, 0.1 mmol | 55.3 mg, 0.2 mmol | 1 M | 10 mL; 5 mL | 6 | 1:2 | 140 °C | 3 days | block light-blue crystals | 0.52 | Teflon-lined stainless steel vessel | Elsevier
CAQZIE | Zn(NO3)2·6H2O | H3btc; bpy | HCl | H2O | 0.070 g, 0.24 mmol | 0.050 g, 0.24 mmol; 0.040 g, 0.26 mmol | na | 10 ml | 4 | 12:12:13 | 170 °C | 4 days | needle-like colorless | 35.2% yield (based on Zn) | autoclave | Elsevier
PEBLAL | Cadmium nitrate tetrahydrate | 4-pyridylisonicotinamide; 1,4-phenylenediacetic acid |  | H2O | 88 mg, 0.29 mmol | 54 mg, 0.27 mmol; 88 mg, 0.45 mmol | na | 10 mL | na | 29:27:45 | 120 °C | 48 hrs | Colorless blocks | 21 mg, 0.021 mmol, 22% yield based on Cd | Teflon-lined Parr acid digestion bomb | Elsevier
WEDPUS | Cd(NO3)2·4H2O | ammonium benzoate; trans-1,2-bis(4-pyridyl)ethylene | na | H2O; methanol | 15.7 mg (0.05 mmol) | 14.2 mg (0.10 mmol); 4.7 mg, 0.025 mmol | na | 4mL; 4mL | na | 2:4:1 | na | several months | Suitable crystals | 5.1 mg (15.5%) | na | Elsevier
EHIVUN | HgCl2 | tripyridyltriazole tecton 3,4-bis(2-pyridyl)-5-(4-pyridyl)-1,2,4-triazol | na | water; CH3OH | 27.2 mg, 0.1 mmol | 15.0 mg, 0.05 mmol | na | 5 mL; 10 mL | na | 2:1 | na | 10 days | colorless block crystals | 53% yield (15.2 mg, based on L2) | na | Elsevier
MOFFOE | Eu(NO3)3·6H2O | H2PODA; formic acid | NaOH | ethanol; water | 0.0446 g, 0.1 mmol | 0.0226 g, 0.1 mmol; 0.1 mmol, 0.65 mol/L | 0.3 mmol, 0.65 mol/L | 1 mL; 9 mL | na | 1:1:1 | 120 °C | 72 h | Block crystals | 35.6% based on Eu | Teflon-lined stainless reactor | Elsevier
HOJJOH | AgNO3 | H3Ssal; 1,8-diaminooctane | aqueous NH3 | water:methanol | 0.17 g, 1.0 mmol | 0.218 g, 1.0 mmol; 0.144 g, 1.0 mmol | 0.25 | 20: 10 mL | na | 1:1:2 | room temperature | two weeks | colorless crystals | 0.44 g, 38.16% based on AgNO3 | na | Elsevier
PACLIP01 | Zn(OAc)2·2H2O | maleic acid; phen | NaOH | H2O | 0.44 g, 2 mmol | 0.35 g, 3 mmol; 0.4 g, 2 mmol | na | 15 ml | 8 | 2:3:2 | 170 °C | 3d | colorless crystals | 75% yield (based on Zn) | poly(tetrafluoroethylene)-lined stainless steel autoclaves | Elsevier
DIPRUR | Ge(tmtaa)Cl2 | disodium 2,5-dihydroxyl-1,4- benezedicarboxylate | na | methanol and ethyl acetate; water | 48.6 mg, 0.1 mmol | 19.8 mg, 0.1 mmol | na | 1:1, v/v%; 8 mL; 5 mL | na | 1:1 | room temperature | hree weeks | orange crystals | na | na | Elsevier
VEFMIE | CoCl2·6H2O | 2,6-NDC; AZPY | na | DMF | 0.0238 g, 0.1 mmol | 0.0216 g, 0.1 mmol; 0.0184 g, 0.1 mmol | na | 10 mL | na | 1:1:1 | 140 °C | 2 days | purple block-shaped crystalline product | na | Teflon-lined stainless-steel vessel | Elsevier
GIXPEK | metallic copper | pydcH2 | na | dimethylformamide | 0.38 g, 5.98 mmol | 1.00 g, 5.98 mmol | na | 10 mL | na | 1:1 | 80 °C | 2 h | Blue crystals | 68% (based on Cu) | na | Elsevier
ZUQHUQ | Cu(NO3)2·3H2O | H2nip; o-bbtz | HCl | H2O; DMF | 0.024 g, 0.10 mmol | 0.011 g, 0.05 mmol; 0.024 g, 0.10 mmol | two drops of 1 mol L−1 | 5 mL; 2 mL | na | 2:1:2 | 80 °C | 3 days | Blue block crystals | 45% based on Cu | Teflon-lined stainless steel vessel | Elsevier
HACQOS | Co(NO3)2·6H2O | BPY; BPEN | na | water | 0.1455 g | 0.0781 g; 0.1842 g | na | 6 ml | na | 1:1:2 | 120 °C | 3 days | orange crystals | 0.68 | 23-ml acid digestion bomb | Elsevier
BEGZIY | CoCl2·6H2O; La(Ac)3·6H2O | 4,4′-bipyridyl; chelidamic acid | ammonia | water | 7.89 mg, 0.03 mmol; 6.16 mg, 0.05 mmol | 7.77 mg, 0.05 mmol; 18.3 mg, 0.10 mmol |  | 10 mL | 7 | 3:5:5:10 | room temperature | 4 days | brown block crystals | 0.253 | na | Elsevier
HEGVUM | Zn(NO3)2·6H2O | K4pdtc | na | H2O | 0.0892 g, 0.3 mmol | 0.0815 g, 0.2 mmol | na | 10 mL | na | 3:2 | room temperature | 4 weeks | colorless and block crystals | 45% (based on Zn(II) salts) | na | Elsevier
DALRAK | AgNO3 | H2O3PCH2CH2PO3H2 | NaF | H2O; ethanol | 0.1708 g, 1.005 mmol | 0.1005 g, 0.5287 mmol | 0.0820 g, 1.95 mmol | 5 mL; 5 mL | na | 2:1 | 120 °C | 72 h | dark yellow needle-like crystals | 0.1091 g (70% based on AgNO3) | Teflon-lined stainless steel vessels | Elsevier
ODOMEB | AgNO3 | H2nda; dmt | na | H2O | 0.340 g, 2 mmol | 0.216 g, 1 mmol; 0.125 g, 1 mmol | na | 10 mL | na | 2:1:1 | 150 °C | 3 days | brown block crystals | 0.194 g, 40.4% based on H2nda | Teflon-lined reactor | Elsevier
LAGKUA | cadmium(II) acetate dihydrate | H3TMA; piperazine hexahydrate (C4H10N2 · 6H2O) | na | water | 0.134 g (0.502 mmol) | 0.106 g (0.504 mmol); 0.0493 g (0.254 mmol) |  | 12 ml | na | 2:2:1 | 160 °C | 10 h | primrose yellow crystals | 44.67% yield of 1 (0.207 g) based on Cd | Teflon-lined stainless-steel vessel | Elsevier
HAWBIS | Cu(NO3)2·3H2O | Hpz; btc | sodium hydroxide | water; methanol | 0.18 g, 0.7 mmol | 0.068 g, 1.0 mmol; 0.025 g, 0.12 mmol | 0.1 | 1 mL; 4 mL | 5 | 35:50:6 | 145 °C | 72 h | blue octahedral crystals | 0.02 g, ca. 15.8%, based on Cu | Teflon-lined reactor | Elsevier
CAQZOK | Zn(NO3)2·6H2O | H3btc; bpy | HCl | H2O | 0.070 g, 0.24 mmol | 0.050 g, 0.24 mmol; 0.040 g, 0.26 mmol | na | 10 ml | 2 | 12:12:13 | 170 °C | 4 days | needle-like colorless | 42.8% yield (based on Zn) | autoclave | Elsevier
PUQBOT | NdCl3·6H2O | H2bpydc | NaAc–Hac | na | 0.036 g, 0.10 mmol | 0.024 g, 0.10 mmol | 5 ml | na | 5.7 | 1:1 | 100 °C | 4 days | violet plate crystals | 60% (0.030 g) | stainless steel bomb | Elsevier
BAMJOP | Cs2CO3 | Calix[4]arene | NEt3 | CHCl3 | 330 mg, 1.01 mmol | 110 mg, 0.26 mmol | 4 ml | 50 ml | na | 101:24 | r.t. | 1 h | colourless single crystals | na | na | Elsevier
PALKOD | Cd(II) nitrate tetrahydrate | 5-sulfoisophthalic acid monosodium salt | diethyldiamine | methanol; aqueous | 30.8 mg, 0.1 mmol | 26.8 mg, 0.1 mmol | 8.6 mg, 0.1 mmol | na | na | 1:1 | na | 8 days | Colorless crystals | 59% based on Cd | na | Elsevier
BEGZEU | CoCl2·6H2O | 4,4′-bipyridyl; chelidamic acid | ammonia | water; DMF | 15.78 mg, 0.07 mmol | 5.18 mg, 0.03 mmol; 18.3 mg, 0.10 mmol | 5 mol/L | 10 ml; 5 ml | 6 | 7:3:10 | room temperature | 4 days | Red block crystals | 0.386 | na | Elsevier
ILAGUY | Cd(ClO4)2·6H2O | 3-bpmp; diphenic acid | na | H2O | 75 mg, 0.18 mmol | 99 mg, 0.37 mmol; 44 mg, 0.18 mmol | na | 5 mL | na | 1:2:1 | 80 °C | 72 h | Colorless plates | 84 mg, 67% yield based on Cd | screw-cap vial | Elsevier
OFEHAK | Cd(NO3)2·4H2O | 2-(p-methylphenyl)-1H-imidazole-4,5-dicarboxylic acid(p-MePhH3IDC) | NaOH | CH3CH2OH–H2O (3 : 4) | 30.8 mg, 0.1 mmol | 24.6 mg, 0.1 mmol | 8.0 mg, 0.2 mmol | 7 mL |  | 1:1 | 160 °C | 72 h | Colorless club-shaped crystals | 64% yield based on Cd | a 25 mL Teflon-lined bomb | RSC
BASTEW | Sm(NO3)3·6H2O; AgNO3 | 1H-benzimidazole-5,6-dicarboxylic acid (H3bidc) |  | water | 0.2 mmol; 0.2 mmol | 0.2 mmol |  | 10 mL |  | 1:1:1 | 170 ℃ | 5 days | Light yellow square-shaped crystals | 0.1038 g (72% yield based on Sm(NO3)3) | 23 mL Teflon reactor | RSC
YOPMAS | Co(NO3)2·6H2O | 1,2,3-benzinetricarboxylic acid (1,2,3-btcH3)·2H2O; 4,4′-bipyridine (4,4′-bpy) |  | water | 0.291 g, 1.0 mmol | 0.123 g, 0.5 mmol; 0.078 g, 0.5 mmol |  | 10 cm3 |  | 2:1:1 | 170 °C | 3 days | purple prism crystals | 93% based on 1,2,3-btcH3 | a 23 cm3 autoclave | RSC
UTOTUT01 | CuSO4·5H2O | 5-nitroisophathalic acid (H2nip); 5-amino-1H-tetrazole (Hatz) | triethylamine | doubly deionized water | 49.9 mg, 0.2 mmol | 42.0 mg, 0.2 mmol; 20.6 mg, 0.2 mmol |  | 11 mL | 7.5 | 1:1:1 | 130 ℃ | 24 h | blue block-shaped crystals | 31% based on CuII salt | a parr Teflon-lined stainless steel vessel (23.0 mL) | RSC
CUQRIR | Zn(NO3)2·6H2O | 3,5-dimethyl-1H,1,2,4-triazole (Hdmtrz); (E)-4,4′-stilbenedicarboxylic acid | HNO3; HBF4 | N,N-dimethylformamide (DMF) | 0.3 mmol, 0.089 g | 0.2 mmol, 0.018 g; 0.1 mmol, 0.0271 g | 0.2 mL; 0.06mL | 2 mL |  | 3:2:1 | 140 °C | 3 days | Light-yellow sheet crystals | yield:62% based on Zn(II) | a 15 mL Teflon-lined stainless steel vessel | RSC
GIRYEN | Zn(OAc)2·2H2O | 4-nitrobenzene-1,2-bicarboxylic acid (H2nbdc); 1,2-di(4-pyridyl)ethylene) (bpe) | KOH | H2O/EtOH (1:1) | 0.021 g, 0.10 mmol | 0.021 g, 0.10 mmol; 0.036 g, 0.20 mmol | 0.006g, 0.10 mmol | 7 mL |  | 1:1:2 | 120 ℃ | 4 days | Colourless block crystals | 0.036 g, yield 85% | a 23 mL Teflon liner stainless steel reactor | RSC
KIKDOZ | CdSiF6·6H2O | 3,3′,5,5′-tetramethyl-4,4′-bipyrazole·0.5H2O(Me4bpz) |  | water | 25.3 mg (0.070mmol) | 27.9 mg (0.140 mmol) |  | 4 mL |  | 1:2 | 140 °C | 70 h | colorless prisms | yield: 31.2 mg,60% | a Teflon vessel | RSC
COKROL | In(NO3)3·xH2O | 5,10,15,20-tetrakis(4-carboxyphenyl) porphyrin (tcpp) | concentrated nitric aicd (con. HNO3) | dimethylformamide (DMF); acetonitrile (MeCN) | 0.006g | 0.005g | 1 drop | 1.0 mL; 1.0 mL |  |  | 85 ℃ | 48 h | dark colored block crystals | yield: 55% based on tcpp | 4 mL vial | RSC
TETZID | Cd(NO3)2·4H2O | 2,5-thiophenedicarboxylic acid (H22TDC); N,N′-bis-(4-pyridyl)phthalamide | NH3·H2O | water | 0.05 mmol, 0.015 g | 0.05 mmol, 0.009 g; 0.05 mmol, 0.016 g |  | 8 mL | 5.8 | 1:1:1 | 120 °C | 3 days | colorless prismatic crystals | 45% based on Cd | Teflon-lined autoclaves | RSC
RUBGOM | manganese(ii) nitrate hexahydrate | 6,6′-dithiodinicotinic acid (H2dtdn); 5,5′-dimethyl-2,2′-bipyridine (5,5′-dmbpy) |  | H2O; DMF | 29.1 mg, 0.101 mmol | 15.5 mg, 0.0499 mmol; 9.20 mg, 0.0500 mmol |  | 0.5 mL; 5.0 mL |  | 2:1:1 | 50 ℃ | 17 days | pale yellow rectangular crystals | 58.2% (15.8 mg, 0.00484 mmol) based on H2dtdn |  | RSC
WANJOL | Cu(NO3)2·2.5H2O | 3,5-pyridinedicarboxylic acid (3,5- PDC) |  | N,N-dimethylformamide (DMF); ethanol (EtOH); and pyridine(py) | 0.04 mmol | 0.04 mmol |  | 1.5 mL; 0.5 mL; 0.4 mL |  | 1:1 | 85 ℃ | 12 h | Light blue needle crystals | 0.85 |  | RSC
ZEDHIB | Zn(NO3)2·6H2O | sophthalic acid (H2ip); N-(pyridin-3-ylmethyl)pyridin-3-amine | NaOH | methanol (MeOH); deionized water | 297 mg, 1 mmol | 166 mg, 1 mmol; 186 mg, 1 mmol | 40 mg, 1 mmol | 2 mL; 6 mL |  | 1:1:1 | 140 °C | 2 days | pale yellow crystals | 77% (based on Zn atom) | a 25 mL Teflon-lined stainless steel vessel | RSC
UFEXEJ | Dy2O3; CuCl2·2H2O | pyrazine-2,3-dicarboxylic acid (H2pzdc) | HClO4 | H2O | 0.187 g, 0.5 mmol; 0.034 g, 0.2 mmol | 0.05 g, 0.3 mmol | 0.5 mmol | 10 mL |  | 5:2:3 | 160 °C | 3 days | dark-blue, rectangular-prism crystals | 33%, based on CuCl2·2H2O | a Parr Teflon-lined stainless-steel bomb | RSC
FECWOB01 | Zn(NO3)2·6H2O | 4-tetrazolyl benzene-carboxylic acid |  | methanol | 0.1 g, 0.34 mmol | 0.07 g, 0.36 mmol |  | 10 mL |  | 1:1 | 150 ℃ | 3 days | colorless crystals | Yield: 0.36 g (~36%) | a Teflon-lined autoclave (23 ml total volume) | RSC
LOBHAM | Ni(NO3)2·6H2O | benzene-1,3,5-tricarboxylic acid; 1,2-bis(1,2,4-triazol-4-yl)ethane | triethylamine | water | 145 mg, 0.50 mmol | 105 mg, 0.50 mmol; 82 mg, 0.50 mmol | 210μL, 1.5 mmol | 15 ml |  | 1:1 | 180 ℃ | 3 days | blue crystalline product | yield 180 mg, 86% based on Ni | a Teflon-lined stainless-steel autoclave | RSC
BEYSAB | cobalt butyrate (0.05 M) | adenine |  | nanopure water | 9.0 mL; 0.45 mmol | 27.0 mL; 1.35 mmol |  | 120 µL |  | 1:3 | 130 ℃ | 24 h | Black, octahedral crystals | 90 mg, 71% (based on Co butyrate) | Schlenk tube (40 mL) | RSC
VEYVAY | CoCl2·6H2O | 2,4,6-tris(4-pyridyl)-1,3,5-triazine (tpt); mellitic acid |  | H2O | 75 mg, 0.30 mmol | 14 mg, 0.05 mmol; 18 mg, 0.05 mmol |  | 6 mL |  | 6:1:1 | 140 °C | 24 h | Rosy, block crystals | ∼43% | a stainless steel reactor with Teflon liner | RSC
UFEXIN | Ho2O3; CuCl2·2H2O | pyrazine-2,3-dicarboxylic acid (H2pzdc) | HClO4 | H2O | 0.189 g, 0.5 mmol; 0.034 g, 0.2 mmol | 0.05 g, 0.3 mmol | 0.5 mmol | 10 mL |  | 5:2:3 | 160 °C | 3 days | dark-blue, rectangular-prism crystals | 27%, based on CuCl2·2H2O | a Parr Teflon-lined stainless-steel bomb | RSC
TECVOO | CaCl2 | 1,3,5-benzenetricarboxylic acid (H3BTC) |  | N,N-dimethylformamide (DMF) | 0.0111 g, 0.1 mmol | 0.063 g, 0.3 mmol |  | 2.0 mL |  | 1:3 | 90 °C | 24 h | colourless polyhedral crystals | 16.15 mg, 70% | a 5 ml vial | RSC
GUFREF | Cd(NO3)2·4H2O | 2,2'-(1,3-phenylene)diacetic acid (H2pda); 1,3-bi(4-pyridyl)propane (bpp) | NaOH | H2O | 1.0 mmol | 1.0 mmol; 0.5 mmol | 2.0 mmol | 18 mL |  | 2:2:1 | 160 ℃ | 4 days | colorless block crystals | Yield: 35% (based on Cd) | a 23 mL teflon-lined autoclave | RSC
WEBREC | Zn(NO3)2·6H2O | 3,3'-(1,4-phenylenebis(oxy))dibenzoic acid (H2mpm-PBODB); 4,4’-bpy |  | N,N-dimethylformamide (DMF) | 150 mg, 0.50 mmol | 176 mg, 0.50 mmol; 39 mg, 0.25 mmol |  | 10 mL |  | 2:2:1 | 90 °C; 90 °C | 12 h; 48 h | Crystals | 160 mg, 53% |  | RSC
RUFMUA01 | Ca(OAc)2 | 1,3,5-benzenetricarboxylic acid (H3BTC) |  | H2O; Ethanol (EtOH) | 0.0316 g, 0.2 mmol | 0.042 g, 0.2 mmol |  | 3.0 mL; 1.0 mL |  | 1:1 | 90 °C | 24 h | colourless needle like crystals | 41.8 mg, 81% yield | a 15 ml vial | RSC
FECYUJ | Zn(NO3)2·6H2O | 2,6-naphthalenedicarboxylic acid (H2NDC) |  | N,N-dimethylformamide (DMF) | 117 mg, 0.39mmol | 54.8 mg, 0.25 mmol |  | 5 mL |  | 1.56:1 | 130 ℃ | 28 h | Yellow crystals | yield ≈ 70 mg | a 20 mL glass vial | RSC
DOKBUC | FeSO4·7H2O | 3,5-bi(4-carboxyphenoxy)benzoic acid (H3BCP); 4,4’-bis(imidazol-1-yl)biphenyl (4,4′-bibp) | NaOH | H2O | 0.20 mmol, 0.056 g | 0.20 mmol, 0.079 g; 0.30 mmol, 0.086 g | 0.20 mmol, 0.008 g | 12 mL | after reaction, pH = 6.4 | 2.2:3 | 170 °C | 3 days | Black green block crystals | Yield of 43% (based on Fe) | a Teflon-lined stainless steel vessel (23 mL) | RSC
TAPHAV | Zinc chloride dihydrate | tethering bis(4-pyridylmethyl)piperazine (bpmp); 5-nitroisophthalic acid |  | distilled H2O | 50 mg, 0.367 mmol | 99 mg, 0.369 mmol; 78 mg, 0.369 mmol |  | 10 mL |  | 1:1:1 | 120 °C | 72 h | Colorless blocks | 91 mg, 61% yield based on Zn | a 23 mL Teflon-lined Parr acid digestion bomb | RSC
CETHEQ | Cu(NO3)2·6H2O | 3,5-dimethyl-1H,1,2,4-triazole (Hdmtrz) |  | N,N'-dimethylformamide (DMF)–H2O–CH3CH2OH (1 : 1 : 1) | 0.3 mmol, 0.088 g | 0.2 mmol,0.019 g |  | 12 mL |  | 3:2 | 60 ℃ | 3 days | block blue crystals | yield: 68% based on Cu(II) | 15 mL Teflon-lined stainless steel vessel | RSC
VUKHOZ | Ag(OAc) | 4,4′-(hexafluoroisopropylidene)bis(benzoic acid) |  | water | 16.8 mg, 0.10 mmol | 20.2 mg, 0.05 mmol |  | 10 mL |  | 2:1 | 160 °C | 3 days | Colorless needle-like crystals | 72% yield (17.9 mg, based on 4,4′-(hexafluoroisopropylidene)bis(benzoic acid)) | a Teflon-lined stainless steel vessel (20 mL) | RSC
COKRUR | In(NO3)3·xH2O | 5,10,15,20-tetrakis(4-carboxyphenyl) porphyrin (tcpp) | concentrated hydrochloric acid (con. HCl) | water (H2O); methanol (MeOH); dimethylformamide (DMF) | 0.005g | 0.001g | 1 drop | 0.1 mL; 0.25 mL; 0.5 mL |  |  | 85 ℃ | 48 h | dark colored block crystals | yield: 65% based on the tcbpp | Pyrex tube | RSC
VEYVIG | CoCl2·6H2O | 2,2′-bipyridine (2,2′-bpy); mellitic acid |  | H2O | 48 mg, 0.20 mmol | 31 mg, 0.20 mmol; 17 mg, 0.05 mmol |  | 9 mL |  | 4:4:1 | 140 °C | 48 h | Pink plate crystals | ∼30% | a stainless steel reactor with Teflon liner | RSC
DACLAW | Co(NO3)2·6H2O | 5-nitroisophathalic acid (H2nip); 5-amino-1H-tetrazole (Hatz) | aqueous NaOH solution | ethanol; doubly deionized water | 87.3 mg, 0.3 mmol | 21.1 mg, 0.1 mmol;20.6 mg, 0.2 mmol | 0.1 M, 1.0 mL | 2.0 mL; 14.0 mL |  | 3:1:2 | 200 °C | 72 h | red block-shaped crystals | 17% based on H2nip | a 23.0 mL Teflon-lined stainless-steel autoclave | RSC
LEVYOC | Co(NO3)2·6H2O | 3,5-diamino-1,2,4-triazole(Hdatrz); NaH2sip (sip3− = 3,5-dicarboxybenzenesulfonate) | triethylamine | methanol; water | 87.2 mg, 0.3 mmol | 39.6 mg, 0.4 mmol; 53.6 mg,0.2 mmol |  | 4 mL; 6 mL | 5–6 | 3:4:2 | 165 °C | 72 h | Blue block-shaped single crystals | Yield:51% based on CoII salt | a Teflon-lined stain-less steel vessel (23.0 mL) | RSC
LACJAC | Zn(NO3)2·6H2O | isophthalic acid (H2pt); 1,2,4-triazole (Htrz) |  | water | 149 mg, 0.5 mmol | 42 mg, 0.25 mmol; 34 mg, 0.5 mmol |  | 10 mL |  | 2:1:2 | 140 °C | 5 days | Colourless crystals | yield: 82 mg, 65% based on Zn | a 23 mL Teflon reactor | RSC
REYPAO | Cd(OAc)2·2H2O | potassium 1H-1,2,3-triazole-4,5-dicarboxylic acid (KH2TDA); 1H-1,2,4-triazole (HTZ) | NH3·H2O | H2O; CH3CH2OH | 0.0265 g, 0.1 mmol | 0.0314 g, 0.16 mmol; 0.0070 g, 0.1 mmol | one drop | 2 mL; 2 mL |  | 5:8:5 | 90 °C | 72 h | Colourless crystals | 38% yield (based on Cd) | a 25 mL Teflon-lined stainless steel reactor | RSC
PIHNUQ | Zn(OAc)2·2H2O | 4-carboxyphenoxy acetic acid (H2cpoa); 1,2-bis(4-pyridyl)ethane (bpe) | NaOH | distilled water; n-propanol | 0.022 g, 0.1 mmol | 0.020 g, 0.1 mmol; 0.018 g, 0.1 mmol | 0.2 mL, 0.65 M | 5 mL; 5 mL |  | 1:1:1 | 140 °C | 72 h | Colorless stick crystals | 0.677 | a Teflon-lined stainless vessel (25 mL) | RSC
PARVUB | CoSO4·7H2O | 1,1-(1,4-butanediyl)bis-1H-benzimidazole (bbbm); sodium salt of 5-sulfoisophthalic acid (NaH2SIP) | NaOH | water | 0.084 g, 0.30 mmol | 0.015 g, 0.05 mmol; 0.027 g, 0.10 mmol | 0.10 mol L−1,1.8 mL | 8 mL |  | 6:1:2 | 150 ℃ | 72 h | Purple block crystals | 48% (based on Co) | a 25 mL Teflon-lined stainless-steel autoclave | RSC
COVYOD | Cu(OAc)2·H2O | 1H-1,2,3-triazole; phthalic acid (H2pa) | triethylamine | doubly deionized water | 40.0 mg, 0.2 mmol | 14.0 mg, 0.2 mmol; 16.6 mg, 0.1 mmol |  | 10 mL | 6 | 2.2:1 | 160 °C | 96 h | blue block-shaped crystals | yield: 40.0% based on CuII salt | a parr Teflon-lined stainlesssteel vessel (23.0 mL) | RSC
PEWGEF | Cu(NO3)2·6H2O | 3,5-dimethyl-1H,1,2,4-triazole (Hdmtrz) |  | N,N'-dimethylacetamide (DMAC)–H2O–CH3CH2OH (1 : 1 : 1) | 0.3 mmol, 0.088 g | 0.2 mmol,0.019 g |  | 12 mL |  | 3:2 | 60 ℃ | 3 days | block blue crystals | yield: 51% based on Cu(II) | 15 mL Teflon-lined stainless steel vessel | RSC
WEMHAZ | Zn(OAc)2·2H2O | 1,2-benzenedicarboxylic acid (o-H2bdc); 1,3,5-tris(1H-1,2,4-triazol-1-ylmethyl)-2,4,6-trimethylbenzene |  | water | 0.066 g, 0.3 mmol | 0.050 g, 0.30 mmol; 0.036 g, 0.1 mmol |  | 10 ml |  | 3:3:1 | 150 ℃ | 3 days | Colorless crystals | 0.29 | a Teflon-lined stainless steel autoclave | RSC
KOLWEO | Ni(NO3)2·6H2O | 1,3,5-Benzenetricarboxylic acid; 4,4’-bipyridine |  | a 1/1 DEF/EG mixture (molar ratio 1 : 1.3) | 120 mg, 4.1 mmol | 120 mg, 2.7 mmol; 128 mg, 8.2 mmol |  | 8 mL |  | 41:27:82 | 120 °C | 24 h | light green needle-like crystals | 180 mg, yield: 56% | a 23 ml Teflon-lined autoclave | RSC
BASTUM | Ho(NO3)3·6H2O; AgNO3 | 1H-benzimidazole-5,6-dicarboxylic acid (H3bidc) |  | water | 0.2 mmol; 0.3 mmol | 0.3 mmol |  | 11 mL |  | 1:1:1 | 170 ℃ | 6 days | Colorless square-shaped crystals | 0.1323 g (90% yield based on Ho(NO3)3) | 23 mL Teflon reactor | RSC
EBIPEM | Cu(NO3)2·3H2O | phthalic acid (1,2-H2bdc); 1,4-Bis(1,2,4-triazol-1-yl)butane (btb) | Triethylamine (NEt3) | H2O; H2O; CH3OH | 0.121 g, 0.5 mmol | 0.083 g, 0.5 mmol; 0.096 g, 0.5 mmol |  | 20 mL; 10 mL; 10 mL | 6 | 1:1:1 |  | three weeks | Green crystals | yield of 53% (0.111 g) | an ‘‘H-shape’’ tube | RSC
CUQRUD | Zn(NO3)2·6H2O | 1H,1,2,4-triazole (Htrz); (E)-4,4′-stilbenedicarboxylic acid | HNO3; HBF4 | N,N-dimethylformamide (DMF) | 0.3 mmol, 0.089 g | 0.2 mmol, 0.018 g; 0.1 mmol, 0.0271 g |  | 2 mL |  | 3:2:1 | 140 °C | 3 days | Light-yellow sheet crystals | yield:41% based on Zn(II) | a 15 mL Teflon-lined stainless steel vessel | RSC
FALQEQ | Cu(NO3)2·3H2O; La(NO3)3·6H2O | L-alanine-N-monoacetic acid (H2ANMA).HCl.0.25H2O | 1.0 mol L-1 sodium hydroxide solution | deionized water | (0.246 g, 1.0 mmol); (0.290 g, 0.67 mmol) | (0.376 g, 2.0 mmol) |  | 10 mL | 5.0 to 5.5 | 1:0.67:2 | 130 ℃ | 30 min | Block blue crystals | 48 % yield (based on La(NO3)3) | 18 mL Teflon-lined Parr | RSC
CISLUN | Cu(CH3COO)2·H2O | 4-cyanopyridine | NaN3 | H2O; acetonitrile | 1.25 mmol, 248 mg | 2 mmol, 208 mg | 2 mmol,130 mg | 6 mL; 8mL |  | 1:1.6 | 50–60 °C | 4 h | green, rhombohedral shaped crystals | 0.53 |  | RSC
TAPHID | Zinc perchlorate hexahydrate | tethering bis(4-pyridylmethyl)piperazine (bpmp); 5-tert-butylisophthalic acid |  | distilled H2O | 138 mg, 0.371 mmol | 99 mg, 0.37 mmol; 78 mg, 0.37 mmol |  | 10 mL |  | 1:1:1 | 120 °C | 72 h | Colorless blocks | 153 mg, 98% yield based on Zn | a 23 mL Teflon-lined Parr acid digestion bomb | RSC
LULVOF | Co(NO3)2·6H2O | 4,4′-(ethyne-1,2-diyl)dibenzoic acid (H2edba); 2,2′-bipyridine (bpy) |  | N,N-Dimethylformamide(DMF); methanol | 0.1 mmol, 0.0291 g | 0.1 mmol, 0.0266 g; 0.1 mmol, 0.0156 g |  | 5 mL; 1 mL |  | 1:1:1 | 90 °C | 3 days | red block crystals | 0.6 | a 12 mL Teflon reactor | RSC
FALQOA | Cu(NO3)2·3H2O; Nd(NO3)3·6H2O | L-alanine-N-monoacetic acid (H2ANMA).HCl.0.25H2O | 1.0 mol L-1 sodium hydroxide solution | deionized water | (0.246 g, 1.0 mmol); (0.290 g, 0.67 mmol) | (0.376 g, 2.0 mmol) |  | 10 mL | 5.0 to 5.5 | 1:0.67:2 | 130 ℃ | 30 min | Block blue crystals | 37 % yield (based on Nd(NO3)3) | 18 mL Teflon-lined Parr | RSC
BEXRUT | Ni(NO3)2·6H2O | 5-(3,5-dicarboxybenzyloxy)-3-pyridine carboxylic acid |  | dimethylacetamide (DMA) : water (1 : 1) | 5.8mg, 0.02 mmol | 3.2 mg, 0.01 mmol |  | 5 mL |  | 2:1 | 120 ℃ | 24 h | green crystals | approximately 41% based on metal salt. | bath-reactor | RSC
EGAFOJ | La(NO3)3·6H2O | (ethylenedithio)diacetic acid |  | water–N,N-dimethylformamide (DMF) (v/v = 1 : 1) | 43 mg(0.10 mmol) | 31.54 mg (0.15 mmol) |  | 10 mL |  | 2:3 | room temperature | several days | colorless block crystals | 41.2% yield (based on (ethylenedithio)acetic acid (H2EDA)) |  | RSC
SARNOQ | Zn(NO3)2·6H2O | 4,5-di(1H-tetrazol-5-yl)-2H-1,2,3-triazole |  | N,N-dimethylformamide (DMF) | 0.15 g, 0.50 mmol | 0.10 g, 0.50 mmol |  | 5 mL |  | 1:1 | 95 °C | 3 days | Colorless block crystals | yield 85%, based on Zn(NO3)2·6H2O |  | RSC
FAHPUB | Co(NO3)2·6H2O | 4,4'-ethynylenedibenzoic acid (H2edb) |  | N,N-dimethylformamide (DMF) | 0.079 g, 0.27 mmol | 0.080 g, 0.27mmol |  | 10 mL |  | 1:1 | 80 ℃ | 5 days | Pink crystals | Yield 0.048 g (52%) | a pressure tube | RSC
KIYMIP | Ni(NO3)2·6H2O | 4,4′-(Hexafluoroisopropylidene)diphthalic anhydride(H4hfpdpt); 4,4′-bipyridyl(bpy) | LiOH | H2O | 120 mg, 0.4 mmol | 44 mg, 0.1 mmol; 30 mg, 0.2 mmol | 10 mg, 0.4 mmol | 10 mL |  | 4:1:2 | 140 °C | 40 h | blue crystals | Yield: 42% (based on H4hfpdpt) | a Parr Teflon-lined stainless steel vessel (25 mL) | RSC
CUQROX | Zn(NO3)2·6H2O | 3,5-dimethyl-1H,1,2,4-triazole (Hdmtrz); (E)-azobenzene-4,4′-dicarboxylic acid | HNO3; HBF4 | N,N-dimethylformamide (DMF) | 0.3 mmol, 0.089 g | 0.2 mmol, 0.018 g; 0.1 mmol, 0.0270 g | 0.2 mL; 0.06mL | 2 mL |  | 3:2:1 | 140 °C | 3 days | Orange sheet crystals | yield:56% based on Zn(II) | a 15 mL Teflon-lined stainless steel vessel | RSC
BUKMUQ01 | anhydrous Zn(ClO4)2·6H2O | 3,5-pyridinedicarboxylic (H2PDC) |  | dimethylacetamide (DMA) | 11 mg, ~0.03 mmol | 5 mg, 0.03 mmol |  | 2.5 mL |  | 1:1 | 120 ℃ | 24 h | Block shaped colorless crystals | 0.68 | screw capped glass sample vial (4 mL) ; bath reactor | RSC
BEXSAA | Mn(NO3)2·4H2O | 5-(3,5-dicarboxybenzyloxy)-3-pyridine carboxylic acid |  | dimethylformamide (DMF) : water (1 : 1) | 5.2mg, 0.02 mmol | 3.2 mg, 0.01 mmol |  | 4 mL |  | 2:1 | 120 ℃ | 24 h | colorless crystals | approximately 49% based on metal salt | bath-reactor | RSC
JUJMOS | Zn(NO3)2·6H2O | Bis(4-carboxyphenyl)-N-methylamine(H2CPMA) |  | N,N-Dimethylformamide (DMF); N,N-Dimethylformamide (DMF) | 0.051 g, 1.7 × 10-4 mol | 0.040 g, 1.5 × 10–4 mol |  | 2 mL; 3 mL |  | 1:1 | 110 ºC | 24 h | deep orange block-like crystals | Yield: 0.039 g (51%) | a Teflon vessel | RSC
GISNED | Zn(NO3)2·6H2O | Tetrakis[4-(carboxyphenyl)oxamethyl]methane acid |  | N,N-dimethylacetamide (DMA) | 0.150 g, 0.504 mmol | 0.050 g, 0.081 mmol |  | 5 mL |  | 6.22:1 | 85 ℃ | 72 hours | colorless crystals | yield: 79% based on Tetrakis[4-(carboxyphenyl)oxamethyl]methane acid | a Teflon-lined steel container | RSC
WEMJEF | Cd(OAc)2·3H2O | 1,2,4,5-benzenetetracarboxylic acid (H4btec); 1,3,5-tris(1H-1,2,4-triazol-1-ylmethyl)-2,4,6-trimethylbenzene |  | water | 0.092 g, 0.3 mmol | 0.060 g, 0.30 mmol; 0.363 g, 0.1 mmol |  | 10 mL |  | 3:3:1 | 160 °C | 3 days | Colorless crystals | 0.25 | a Teflon reactor | RSC
CAXPIC | Co(CH3COO)2·4H2O | 5-nitroisophthalic acid; 1,2,4-triazole |  | H2O | 0.249 g, 1 mmol | 0.211 g, 1 mmol; 0.035 g, 0.5 mmol |  | 10 mL | 5.1 | 2:2:1 | 220 ℃ | 1 day | purple colored single crystals | 0.63 | 23 mL PTFE lined stainless steel autoclave | RSC
GIZVER | Co(NO3)2·6H2O | sodium 2,2'-methylenediisophthalate (Na4MDIP) | Sodium Azide (NaN3) | water | 0.2 mmol | 0.1 mmol | 0.1 mmol | 10 mL |  | 2:1 | 120 ℃ | 3 days | Purple crystals | 67% yield on the basis of cobalt | a 25 ml Teflon-lined autoclave | RSC
AGARUW | La(NO3)3 | pyrazole-3,5-dicarboxylic acid | NaHCO3 | deionized water | 0.108g, 0.25 mmol | 0.044 g, 0.25 mmol | 0.022 g, 0.25 mmol | 18 mL |  | 1:1 | 150 ℃ | 1000 min | colourless crystalline solids | 0.027g; 27% based on La | 25-mL Teflon-lined vessel (Parr) | RSC
FIHRIZ | Ni(NO3)2·6H2O | terephthalic acid (H2bdc); pyrazine | methanol | N,N-dimethylacetamide (DMA) | 0.1500 g, 0.5 mmol | 0.0730 g, 0.5 mmol; 0.040 g, 0.5 mmol | 2.5 mL | 5 mL |  | 1:1:1 | 120 ℃ | 3 days | green block crystals | yield: 80%, based on Ni | a 25 mL Teflon-lined stainless steel autoclave | RSC
GOLYUD | Co(NO3)2·6H2O | 1,1′-oxybis[3,5-di-4-pyridine]-benzene; 4,4’-sulfonyldibenzoic acid (4,4’-H2sdb) |  | N,N′-dimethylformamide (DMF)–H2O–CH3CN | 2 mmol | 2 mmol; 1 mmol |  |  |  | 2:2:1 | 95 °C | 3 days | Red crystals | Yield (%): 70 | a Parr Teflon-lined stainless steelvessel (25 mL) | RSC
PEQTIQ | CuCl2·6H2O; DyCl3·6H2O | 4-(4-propan-2-yloxycarbonylphenyl)benzoic Acid (H2BPDC) |  | deionized water; anhydrous alcohol | 0.0123 g, 0.05 mmol; 0.0377 g, 0.1 mmol | 0.0488 g, 0.15 mmol |  | 4 mL; 4mL |  | 1:2:3 | 145 °C | 72 h | Blue block crystals were obtained | The yield was 62% (based on DyCl3·6H2O) | a Teflon-lined stainless vessel (25 mL) | RSC
QUKYOL | Cu(CH3COO)2·4H2O; La(NO3)3·6H2O | N-(phosphonomethyl)iminodiacetic acid (H4PMIDA); oxalate |  | H2O | 100 mg, 0.50 mmol; 0.5 mmol | 114 mg, 0.5 mmol; 23 mg, 0.25 mmol |  | 6 mL |  | 2:2:2:1 | 100 °C | 2 days | Crystals | Yields (based on Cu): 61% | stainless steel reactors with Teflon liners | RSC
KOTSIX | Zn(NO3)2 | tri(4-pyridylphenyl)amine (TPPA); 1,2,4,5-benzenetetra-carboxylic dianhydride (betc) |  | N,N-Dimethylformamide (DMF)–H2O (2:3) | 0.1 mmol | 47.6 mg, 0.1 mmol; 0.1 mmol |  | 15 ml |  | 1:1:1 | 85 ℃ | 72 h | Dark yellow crystals | Yield: 28% | a Parr Teflon-lined stainless steel vessel (25 mL) | RSC
DUPKAC | Zn(NO3)2·6H2O | 1,3-di(4-carboxyphenyl)benzene (H2DCPB) |  | N,N-dimethylformamide (DMF); dimethyl sulfoxide (DMSO) | 10 mg, 0.034 mmol | 5 mg, 0.016 mmol |  | 5 mL; 0.5 mL |  | 2.125:1 | 100 °C | 3 days | Crystals | Yield: 78% (based on H2DCPB) |  | RSC
REFVAB | zinc acetylacetonate hydrate; calcium nitrate | 5-tert-butylisophthalic acid (tbip) | NH3·H2O | H2O | 1.0 mmol; 2.0 mmol | 2.0 mmol | 5.0 mmol | 20 mL |  | 1:2:2 | 210°C | five days | fawn-colored prism crystals | ~50% | a 40 mL Teflon-lined stainless-steel vessel | RSC
TECVEE | Ca(OAc)2 | 1,3,5-benzenetricarboxylic acid (H3BTC) |  | N,N-dimethylacetamide (DMA) ; water (H2O) | 0.0158 g, 0.1 mmol | 0.063 g, 0.3 mmol |  | 2.0 mL; 0.5 mL |  | 1:3 | 90 °C | 24 h | colourless plate like crystals | 18.85 mg, 76% | a 5 ml vial | RSC
GUFQOO | Zn(NO3)2·6H2O | 2,2'-(1,3-phenylene)diacetic acid (H2pda); 1,3-bi(4-pyridyl)propane (bpp) | NaOH | H2O | 1.0 mmol | 1.0 mmol; 0.5 mmol | 2.0 mmol | 18 mL |  | 2:2:1 | 160 °C | 4 days | Crystals | Yield: 38% (based on Zn) | a 23 mL teflon-lined autoclave | RSC
LUYHAP | cupric acetate | 5-ethynylisophthalic acid (H2ei) | HBF4 | dimethylacetamide (DMA) | 125 mg, 6.26 × 10-4 mol | 50 mg, 2.63 × 10-4 mol | 10 drops | 20 mL |  | 626:263 | 85 ℃ | 72 h | green block crystals | 102 mg, 77% based on H2ei | a vial | RSC
FALQUG | Cu(NO3)2·3H2O; La(NO3)3·6H2O | N-methyl-iminodiacetic acid (H2MIDA).HCl.0.25H2O | 1.0 mol L-1 sodium hydroxide solution | deionized water | (0.246 g, 1.0 mmol); (0.290 g, 0.67 mmol) | (0.294 g, 2.0 mmol) |  | 10 mL | 5.0 to 5.5 | 1:0.67:2 | 130 ℃ | 30 min | Block blue crystals | 45 % yield (based on La(NO3)3) | 18 mL Teflon-lined Parr | RSC
UTEXIB | Co(CF3SO3)2 | 1,3,5-tris(1H-pyrazol-4-yl)benzene (H3BTP) | triethylamine | N,N-dimethylformamide (DMF) | 194 mg, 0.543 mmol | 100 mg, 0.362 mmol | 250 μL | 10 mL |  | 3:2 | 60 ℃ | 16 h | purple powder | 150 mg (72%) | a two-neck round- bottomed flask equipped with condenser and nitrogen inlet | RSC
XAKQEH | Cd(NO3)2·4H2O | methylenebis-(3,5-dimethylpyrazole) (H2MDP); 4,4′-oxibis(benzoic acid) (H2OBA) |  | distilled water; N,N-dimethylformamide (DMF); methanol | 0.1 mmol, 0.0308 g | 0.1 mmol, 0.0204 g; 0.1 mmol, 0.0258 g |  | 5 mL; 5 mL; 5 mL |  | 1:1:1 | 120 °C | 72 h | colourless prismatic crystals | 30% yield (0.0171 g, based on H2MDP) | a 25 ml sealed Teflon-lined autoclave | RSC
MAFDII | In(NO3)3 | 4,4’-Oxybis(benzoic acid) (H2OBA ) | HNO3 | N,N-Dimethylformamide (DMF); 2-methyl-1-butanol | 0.01 g, 0.03mmol | 0.043 g, 0.17 mmol | 2M 0.55 mL | 7 mL; 2 mL |  | 3:17 | 85 ℃ | 72 h | yield yellow or colorless block crystals | Yield: 67% based on the In(NO3)3 | a glass bottle | RSC
XAKRIM | Ni(NO3)2·6H2O | methylenebis-(3,5-dimethylpyrazole) (H2MDP); diphenic acid (H2DPA) |  | distilled water | 0.1 mmol, 0.0290 g | 0.1 mmol, 0.0204 g; 0.1 mmol, 0.0242 g |  | 10 mL |  | 1:1:1 | 120 °C | 72 h | Dark green coloured block shaped crystals | 40% yield (0.0379 g, based on H2MDP) | a 25 ml sealed Teflon-lined stainless steel autoclave | RSC
DOJZAF | NiSO4·6H2O | 3,5-bi(4-carboxyphenoxy)benzoic acid (H3BCP); 1,4-bis(1-imidazol-yl)-2,5-dimethyl benzene (1,4-bidb) | NaOH | H2O; N,N-Dimethylformamide (DMF) | 0.40 mmol, 0.105 g | 0.20 mmol, 0.079 g; 0.20 mmol, 0.048 g | 0.30 mmol, 0.012 g | 12 mL; 2 mL | after the reaction, pH = 6.6 | 2:1:1 | 170 °C | 3 days | Green block crystals | Yield of 56% (based on Ni) | a Teflon-lined stainless steel vessel (23 mL) | RSC
EBIPIQ | Cu(NO3)2·3H2O | benzene-1,2,4,5-tetracarboxylic acid (H4btec); 1,4-Bis(1,2,4-triazol-1-yl)butane (btb) | Triethylamine (NEt3) | H2O; H2O; CH3OH | 0.121 g, 0.5 mmol | 0.064 g, 0.25 mmol; 0.048 g, 0.25 mmol |  | 20 mL; 10 mL; 10 mL | 6 | 2:1:1 |  | one month | Green crystals | yield of 65% (0.108 g) | an ‘‘H-shape’’ tube | RSC
OFUYUL | Zn(NO3)2·6H2O | 5-hydroxyisophthalic acid (hip) |  | N,N-Dimethylformamide, EtOH (v/v = 1 : 1) | 29.7 mg, 0.1 mmol | 10 mg, 0.05 mmol |  | 1.5 mL |  | 2:1 | 110 ºC | 50 h | colorless crystals | Yield: 25%, based on zinc. | the glass tube | RSC
GUNYIZ | Zn(OAc)2 | (E)-2-[2-(4-pyridinyl)ethenyl]-8-hydroxyquinoline |  | N,N′-dimethylformamide (DMF), methanol (MeOH); H2O, | 0.05 mmol | 0.025 mmol |  | 0.5 mL; 2.0 mL; 0.2 mL |  | 2:1 | 80 °C | 24 h | Red block-like crystals | Yield: 7.2 mg, 82% | a capped vial | RSC
QIWCOQ | Cu(NO3)2·2.5H2O | 1,1,2,2-Tetrakis[4-(4-carboxyphenyl)-1H-pyrazol-1-yl]ethane | Acetic Acid (HOAc) | N,N,-dimethylformamide (DMF); water | 6.5 mg, 0.022 mmol | 10.0 mg, 0.013 mmol | 2 drops | 1.5 mL; 1 mL |  | 22:13 | 100 °C | 2 days | blue crystals | Yield 7.0 mg (60%, based on analysis for [Cu2(1,1,2,2-Tetrakis[4-(4-carboxyphenyl)-1H-pyrazol-1-yl]ethane)(H2O)2]·4H2O) | a screw cap vial | RSC
BEYRUU | cobalt valerate (0.05 M) | adenine |  | nanopure water | 9.0 mL; 0.45 mmol | 27.0 mL; 1.35 mmol |  | 120 µL |  | 1:3 | 130 ℃ | 24 h | Black, octahedral crystals | 85 mg, 64% (based on Covalerate) | Schlenk tube (41 mL) | RSC
ACAJOF | Cu(NO3)2·H2O | glutaric acid,4,4′-trimethylene dipyridine |  | acetone | 23.7 mg ,0.1 mmol | 13.3 mg ,0.1 mmol,40.5 mg, 0.2 mmol |  | 4 mL |  | 1:1:2 |  | 14 days |  | 22.3 mg (63.6%) |  | RSC
MIMVEJ | Zn(NO3)2·6H2O | nicotinic acid; pyridine; toluene |  | methanol | 149 mg, 0.5 mmol | 123 mg, 1 mmol; 79 mg, 1 mmol; 3 ml, 28 mmol | [5 empty] | 48 h | colorless crystals | 112 mg, 60.5% |  | RSC
ALIXUP | Cu(NO3)2·3H2O | methylenediisophthalic acid (H4MDIP) | aqueous ammonia | H2O | (0.0482 g, 0.2 mmol) | (0.0344 g,0.1 mmol) | several drops | 15 ml |  | 2:1 | room temperature | until themixture became clear | blue rod-likecrystalline solid | 52% yield based on H4MDIP. | beaker | RSC
FAHPOV | Zn(NO3)2·6H2O | 4,4'-ethynylenedibenzoic acid (H2edb) |  | N,N-dimethylformamide (DMF) | 0.160 g, 0.54 mmol | 0.049 g, 0.16 mmol |  | 10 mL |  | 3.375:1 | 80 ℃ | 5 days | cream crystals | Yield 0.050 g (61%) | a pressure tube | RSC
CIVTEH | Cu(NO3)2·2.5H2O | 3,5-dicyano-4-(4-carboxyphenyl)-2,2':6'4"-terpyridine (Hdccptp) |  | methanol and dioxane | [5 empty] | 1:1 | 100 ℃ | 84 h | Green tablets | 76% yield based on Cu(NO3)2·2.5H2O |  | RSC
RAYFAA | CuSO4·5H2O | 5′-(pyridin-2-yl)-2H,4′H-3,3′-bi(1,2,4-triazole) (H2pbt) |  | MeOH; N,N-dimethylformamide (DMF) | 9.6 mg, 0.0385 mmol | 6.3 mg, 0.0281 mmol |  | 3 mL; 3 mL |  | 385:281 | room temperature | 7 days | the turquoise rhombus crystals | 0.73 |  | RSC
BEYSEF | cobalt propionate (0.05 M) | adenine |  | nanopure water | 9.0 mL; 0.45mmol | 27.0 mL; 1.35 mmol |  | 120 µL |  | 1:3 | 130 ℃ | 24 h | Black, octahedral crystals | 94 mg, 78% (based on Co propionate) | Schlenk tube (40 mL) | RSC
XAKREI | Cu(NO3)2·3H2O | methylenebis-(3,5-dimethylpyrazole) (H2MDP); diphenic acid (H2DPA) |  | distilled water | 0.1 mmol, 0.0241 g | 0.1 mmol, 0.0204 g; 0.1 mmol, 0.0242 g |  | 10 mL |  | 1:1:1 | 120 °C | 72 h | Bright green coloured crystals | 45% yield (0.0304 g, based on H2MDP) | a 25 ml sealed Teflon-lined stainless steel autoclave | RSC
SAMKOI | Cd(NO3)2·6H2O | 2-nitro-1,4-benzene-dicarboxylic acid (H2nbdc); pyrazine (pyz) |  | N,N-dimethylformamide (DMF) | 0.069 g, 0.2 mmol | 0.042 g, 0.2 mmol; 0.16 g, 0.2 mmol |  | 10 mL |  | 1:1:1 | room temperature | few days | block colorless crystals |  | 5 mL beaker sealed with parafilm | RSC
REHVEH | Co(NO3)2·6H2O | 5-(pyridin-4-yl)isophthalic acid; 1,2-bis(4-pyridyl)ethane (BPE) | KOH | CH3OH–H2O (1 : 1); H2O–dioxane (1 : 1) | 29.2 mg, 0.1 mmol | 24.3 mg, 0.1 mmol; 18.4 mg, 0.1 mmol | 11.2 mg, 0.2 mmol | 8 mL; 3 mL |  | 1:1:1 |  | two months | Block pink crystals | 0.46 |  | RSC
GUFRAB | Cd(NO3)2·4H2O | 2,2'-(1,3-phenylene)diacetic acid (H2pda); 4,4'-bipyridine (4,4'-bipy) |  | H2O | 1.0 mmol | 1.0 mmol; 0.5 mmol | 2.0 mmol | 18 mL |  | 2:2:1 | 160 °C | 4 days | Crystals | Yield: 50% (based on Cd) | a 23 mL teflon-lined autoclave | RSC
GOMGOG | Co(NO3)2·6H2O | 1,1′-oxybis[3,5-di-4-pyridine]-benzene; 4,4’-dicarboxydiphenylamine (4,4’-H2nba) |  | N,N′-dimethylformamide (DMF)–H2O–CH3CN | 2 mmol | 2 mmol; 1 mmol |  |  |  | 2:2:1 | 95 °C | 3 days | Purple crystals | Yield (%): 56 | a Parr Teflon-lined stainless steelvessel (25 mL) | RSC
GUNYOF | Cd(OAc)2 | (E)-2-[2-(4-pyridinyl)ethenyl]-8-hydroxyquinoline |  | N,N′-dimethylformamide (DMF), methanol (MeOH); H2O, | 0.05 mmol | 0.025 mmol |  | 0.5 mL; 2.0 mL; 0.2 mL |  | 2:1 | 80 °C | 24 h | Red block-like crystals | Yield: 8.4 mg, 80% | a capped vial | RSC
GOLYOX | Ni(NO3)2·6H2O | 1,1′-oxybis[3,5-di-4-pyridine]-benzene; 4,4’-sulfonyldibenzoic acid (4,4’-H2sdb) |  | N,N′-dimethylformamide (DMF)–H2O–CH3CN | 2 mmol | 2 mmol; 1 mmol |  |  |  | 2:2:1 | 95 °C | 3 days | Green crystals | Yield (%): 30 | a Parr Teflon-lined stainless steelvessel (25 mL) | RSC
EXEQII | Scandium triflate | biphenyl-3,3',5,5'-tetracarboxylic acid (H4BPTC) | HCl (36.5 %) | Tetrahydrofuran (THF); N,N-dimethylformamide (DMF); water | 0.030g, 0.061 mmol | (0.010 g, 0.030 mmol) | 2 drops | 4 mL; 3mL; 1mL |  | 2:1 | 75 °C | 72 hours | colourless crystalline solids | Yield: 67.6 % (based on ligand) | a pressure tube | RSC
RUBGUS | manganese(ii) nitrate hexahydrate | 6,6′-dithiodinicotinic acid (H2dtdn); 4,4′-azopyridine | KOH | MeOH : H2O = 5.0 mL : 1.0 mL | 28.8 mg, 0.100 mmol | 15.5 mg, 0.0499 mmol; 9.3 mg, 0.051 mmol | 5.7 mg, 0.10 mmol | 5.0 mL; 1.0 mL |  | 2:1:1 | 50 ℃ | a week | orange needle-like crystals | 80.6% (18.3 mg, 0.0201 mmol) based on H2dtdn |  | RSC
QOSJEP | Cu(NO3)2·3H2O; Er(CH3COOH)3·4H2O | 3,4-Pyr-idinedicarboxylic acid (3,4-pdcH2) | triethylamine | water; water–methanol mixed solvent (in 1 : 1 volume ratio); methanol | 0.2 mmol; 83 mg, 0.2 mmol | 0.4 mmol | 0.4 mmol | 25 mL; 15mL; 25mL |  | 1:1:2 | room temperature | one week | Blue block crystals | 25% based on Er(CH3COOH)3·4H2O | a big test tube | RSC
NIJVAF | Cd(NO3)2·6H2O | 2,5-thiophenedicarboxylate (H2tdc); 4,4’-bis(1-imidazolyl)biphenyl(bimb) |  | DMF; CH3OH; H2O | 30.8 mg, 0.10 mmol | 17.2 mg, 0.10 mmol; 28.6 mg, 0.10 mmol |  | 1 mL; 0.2 mL; 1 mL |  | 1:1:1 | 105 °C | 2 days | colorless crystals | yield: 10% based on Cd | a parr Teflon-lined stainless steel vessel (25 cm3) | RSC
FEQVEE | ZnSO4·7H2O | 3,5-Pyrazoledicarboxylic acid (H3dcp) |  | H2O | 0.072 g, 0.25 mmol | 0.078 g, 0.5 mmol |  | 15 ml | 9 | 1:2 | 393 K | 3 days | colorless block crystals and powder | 57 % based on ZnSO4·7H2O | a 25 mL Teflon-lined stainless steel container | Springer
NATRAD | Gd2O3 | 1, 2, 4, 5-benzenetetracarboxylic acid |  | distilled water | 18.1 mg (0.05 mmol) | 25.4 mg (0.1 mmol) |  | 7 mL |  | 1:2 | 150 °C | 3 days | colorless block crystals | 7.7 mg | Teflon-lined stainless steel container | Springer
IDIGIN | Zn(NO3)2·6H2O | 1H-1,2,3-benzotriazole-1-propionic acid (Hbtap) |  | distilled water | 0.060 g, 0.20 mmol | 0.076 g, 0.40 mmol |  | 12 mL |  | 1:2 | 120 °C | 48 h | Colorless block crystals | 0.054 g (56 % based on Zn) | a 25-ml Teflon-lined stainless steel autoclave | Springer
KIXKOT | Na4GeMo12O40; AgNO3 | pytz | NH4VO3; NaOH | H2O | 240 mg; 150 mg | 28 mg | 24 mg | 10 ml | 3 | 1:1:2 | 160 °C | 4 days | Red block crystals | 36 % yield based on Mo | Teflon-lined reactor | Springer
EXOSEQ | Sr(NO3)2 | 5-aminotetrazole-1-acetic acid (Hatza) |  | methanol; water | 0.0212 g, 0.1 mmol | 0.0286 g, 0.2 mmol |  | 4 mL; 2 mL |  | 1:2 | 85 °C | 3 h | colorless crystals | 22.6 mg (49% based on Sr) |  | Springer
QADBII | Trimetyltin chloride | (±)-phenylsuccinic acid; sodium ethoxide |  | benzene | 0.398 g, 2 mmol | 0.194 g, 1 mmol; 0.136 g, 2 mmol |  | 30 mL |  | 2:1:2 | 40 °C | 12 h | colorless crystals | 0.77 | a Schlenk flask | Springer
GICCOM | Mn(OAc)2·4H2O | H2BDC-I4 |  | DMF; methanol | 24.5 mg, 0.1 mmol | 67.0 mg, 0.1 mmol |  | 6 mL; 18 mL |  | 1:1 | room temperature | 5 days | Colorless block crystals | ca. 52 % yield (48.0 mg, based on H2BDC-I4). |  | Springer
XIJPOX | Cd(NO3)2·4H2O | 1,4-bis(5,6-dimethylbenzimidazole-1-ylmethyl)benzene; 1,4-cyclohexanedicarboxylic acid (H2chdc) |  | CH3CN; H2O | 23.6 mg, 0.1 mmol | 39.5 mg, 0.1 mmol; 34.4 mg, 0.1 mmol |  | 1 mL; 4 mL |  | 1:1:1 | 140 °C | 3 days | slightly yellow block-shaped crystal | 50.4% [based on Cd(NO3)2·4H2O] | a 25 mL Teflon-lined stainless vessel | Springer
XUBTIZ | CoCl2·6H2O | 1,1′-(1,3-propanediyl)bis(5,6-dimethylbenzimidazole) (pbdmbm); tetrabromoterephthalic acid (H2tbta) |  | H2O | 24 mg, 0.1 mmol | 33 mg, 0.1 mmol; 48 mg, 0.1 mmol |  | 10 mL |  | 1:1:1 | 150 °C | 72 h | Purple crystals | 47 % yield based on Co | a 25 mL Teflon-lined stainless steel vessel | Springer
VURQIJ | Cd(NO3)2·6H2O | 4-imidazole- benzoic acid (HIBA) | NaOH | H2O | 68.8 mg, 0.2 mmol | 37.6 mg, 0.2 mmol | 8.0 mg, 0.2 mmol | 8 mL |  | 1:1 | 180 ℃ | 4 days | Colorless rod-like crystals | 0.64 | a 15 mL Teflon lined stainless steel container | Springer
OHIXIO | Cd(NO3)2·4H2O | achiral 2,6-bis (imidazol-1-yl)pyridine (pyim2) |  | methanol; DMF | 0.039 g, 0.125 mmol | 0.053, 0.25 mmol |  | 2 mL; 1 mL |  | 1:2 | room temperature |  | colourless crystals | 62% based on Cd(NO3)2·4H2O |  | Springer
EHEPAJ | Gd(NO3)3·6H2O | 2,2′-bipyridyl-4,4′-dicarboxylic acid |  | H2O | 0.25 g, 0.5 mmol | 0.12 g, 0.5 mmol |  | 10.0 mL |  | 1:1 | 160 °C | 3 days | Light gray prism-like crystals | 0.24 | a 25 mL stainless-steel reactor with Teflon liner | Springer
CIJPAO | Ni(ClO4)2·6H2O | 2,2′-dihydroxy-[1,1′]-binaphthalene-3,3′-dicarboxylate (H4bna) | 0.1 M NaOH | DMF/MeOH/H2O (4:1:1） | 0.0366 g, 0.10 mmol | 0.0187 g, 0.05 mmol | 0.3 mL | 6 mL |  | 2:1 | 80 °C | 72 h | Light-green prismatic crystals | 53% based on Ni | a Parr Teflon-lined stainless steel vessel (15 mL) | Springer
ROHVOB | Co(OAc)2·4H2O | 1,3-bis(2-methylbenzimidazol-1-ylmethyl)benzene; H4btec | NaOH | H2O | 0.1 mmol, 25 mg | 0.1 mmol, 36.7 mg; 0.1 mmol, 25.4 mg | 0.1 mol/dm3 | 12 mL | 6.5 | 1:1:1 | 140 °C | 72 h | Purple block-shape crystals | 45 % yield (based on Co(OAc)2·4H2O) | Teflon-lined stainless steel vessel | Springer
MADSER | AgNO3 | Na(barb) (5,5-diethylbarbituric acid sodium salt); piperazine (ppz) |  | H2O; 2-propanol (PrOH) and acetonitrile (MeCN) (1:1) | 0.17 g, 1 mmol | 0.21 g, 1 mmol; 0.11 mL, 1 mmol |  | 20 mL; 10 mL |  | 1:1:1 | room temperature | 3 days | colorless crystals | 0.61 |  | Springer
LEHZOP | CuI | 3,6-bis(2-pyridylthio)pyridazine ligand (PTP) |  | CH3CN; CH2Cl2 | 18.5 mg, 0.1 mmol | 30 mg, 0.1 mmol |  | 5 mL; 5 mL |  | 1:1 |  |  | red single crystals | 73.2% yield based on CuI |  | Springer
QAVTEO | Ni(NO3)2·6H2O | 4,4′-methylenedibenzoic acid (H2DBA); 4,4′-bis(imidazole-l-yl)diphenyl ether (BIDPE) | NaOH | water/methanol (v/v, 2/1) | 0.2 mmol | 0.1 mmol; 0.1 mmol | 0.2 mmol | 15 ml |  | 2:1:1 | 160 °C | 72 h | Blue block crystals | 0.57 | a 25 mL Teflon lined stainless steel container | Springer
NAZWOC | Zn(OAc)2·2H2O | 2-(4-carboxyphenoxy)benzoic acid (H2oba); 2-(4-Pyridyl)benzimidazole (pbim) | NaOH | distilled water | 0.216 g, 1 mmol | 0.258 g, 1 mmol; 0.195 g, 1 mmol | 0.08 g, 2 mmol | 15 mL |  | 1:1:1 | 160 °C | 96 h |  | 42% (based on Zn) | a 25 mL stainless steel reactor | Springer
FULVAK | Eu(NO3)3·6H2O | 5-bromoisophthalic acid (H2BIPA); phen | NaOH | water | 0.05 mmol | 0.075 mmol; 0.05 mmol | 0.075 mmol | 8 mL |  | 1:1 | 160 °C | 5 days | Colorless block crystals | 0.82 | a 16 ml Teflon lined stainless steel container | Springer
MAPFIU | Trimethyltin chloride | α-phenylcyclopentylacetic acid; sodium ethoxide |  | methanol | 0.199 g, 1.0 mmol | 0.10 g, 1.0 mmol; 0.068 g, 1.0 mmol |  |  |  | 1:1:1 | 45 °C | 12 h | transparent colorless crystals |  | a Schlenk flask | Springer
TEWPUI | AgNO3 | 1,3-benzenedicarboxylic acid (H2bdc); 1,2-Bis(4-pyridyl)ethane (bpe) |  | An ammonia solution; EtOH | 0.0085 g, 0.05 mmol | 0.012 g, 0.05 mmol; 0.0092 g, 0.05 mmol |  | 25 mL; 25mL |  | 1:1:1 | room temperature | several weeks | Block-like colorless crystals | yield 72% based on AgNO3 |  | Springer
VIYYOT | Cd(NO3)2·4H2O | 1,3-bis(4-pyridyl)propane (bpp); 4-chlorophenoxyacetate (4-Hcpa) | NaOH | hot aqueous solution | 0.077 g, 0.25 mmol | 0.137 g, 0.5 mmol; 0.093 g, 0.5 mmol | 0.08 g, 0.2 mmol | 12 mL | 7–8 | 1:2:2 | 160 °C | 3 days | Colorless single crystals | 56 %, based on 4-cpa | a 23 mL Teflon-lined stainless steel autoclave | Springer
RAWROX | LaCl3·7H2O | 2,5-pyrazinedicarboxylic acid | NaOH | H2O | 0.038 g, 0.1 mmol | 0.016 g, 0.15 mmol | 0.44 mL, 0.29 mmol | 5 mL |  | 2:3 | 160 °C | 72 h | Colorless crystals | 15 mg (37%) | a 25-mL stainless steel reactor with Teflon liner | Springer
UGEXUA | CoCl2·6H2O | 1-(4-pyridylmethyl)-1H-benzimidazole | NaN3 | H2O; MeOH | 24 mg, 0.1 mmol | 21 mg, 0.1 mmol | 7 mg, 0.1 mmol | 5 mL; 5 mL |  | 1:1 | room temperature | several days | yellow single crystals | ~30% based on 1-(4-pyridylmethyl)-1H-benzimidazole |  | Springer
NATQUW | Eu2O3 | 1, 2, 4, 5-benzenetetracarboxylic acid |  | distilled water | 14.1 mg (0.04 mmol) | 25.4 mg (0.1 mmol) |  | 7 mL |  | 2:5 | 150 °C | 3 days | colorless block crystals | 20.7 mg | Teflon-lined stainless steel container | Springer
CUJZAK | Cd(OAc)2·3H2O | 1,3-bis-(2-methylbenzimidazol-1-ylmethyl)benzene; 2,6-naphthalenedicarboxylic acid (H2nda) | NaOH | H2O | 0.1 mmol, 23.1 mg | 0.1 mmol, 36.6 mg; 0.1 mmol, 21.6 mg | 8.0 mg, 0.2 mmol | 10 mL |  | 1:1:1 | 140 °C | 3 d | colorless block crystals | 36.8 % based on Cd(OAc)2·3H2O | a 25 mL Teflon-lined stainless vessel reactor | Springer
YIBVUC | AgOAc | 1,1-(1,4-butanediyl)bis-1H-benzimidazole (bbbi); 2-nitroterephthalic acid (H2ntp) | 0.1 M NaOH solution | H2O | 0.5 mmol, 83.5 mg | 0.5 mmol, 145.1 mg; 0.5 mmol, 105.6 mg |  | 10 mL | 5.5 | 1:1:1 |  | 0.5 h | White block crystals | 30 % yield (based on AgI salt) |  | Springer
HULREN | NiCl2·5H2O | 4-(imidazole-1-yl)-benzoic acid | NaOH | distilled water; methanol | 0.0472 g, 0.2 mmol | 0.0188 g, 0.1 mmol | 0.0040 g, 0.1 mmol | 5 mL; 10 mL |  | 2:1 | 160 °C | 72 h | blue rod-like crystals | 56 % yield based on Ni | Teflon-lined stainless steel vessel | Springer
KIVWAO | Cu(NO3)2·6H2O | KSCN; 2,2′-bipyridine (bpy) |  | H2O | 0.5 mmol | 0.5 mmol; 0.5 mmol |  | 10 mL |  | 1:1:1 | 160 °C | 3 days | Red crystals | 0.78 | a 23 ml Teflon reactor | Springer
LEZFED | Co(NO3)2.6H2O | pyrazine; terephthalic acid |  | aqueous | 0.291 g, 1 mmol | 0.080 g, 1 mmol; 0.166 g, 1 mmol |  | 15 mL |  | 1:1:1 | 200 °C | 48 h | red-brown needle-like crystals | 0.233 g (79 % based on Co) | Teflon-lined stainless steel container | Springer
ECUZOT | Pb(NO3)2 | N,N′,N″-tris(pyrid-3-ylmethyl)-1,3,5-benzenetricarboxamide (tpmba) |  | methanol | 0.075 mmol mL−1, 1 mL | 36.0 mg, 0.075 mmol |  | 15 ml |  | 1:1 |  | several weeks | Colorless crystals | 0.58 |  | Springer
FOXBEB | Ca(NO3)2·4H2O | H2tdzdc | 5 %(w/w) NaOH | ethanol; H2O | 153.8 mg (0.6 mmol) | 104.4 mg (0.6 mmol) | 5d | 4 mL; 6 mL |  | 1:1 | 160 °C | 48 h | colorless transparent crystals | 45 % (based on metal salts) | Teflon-lined stainless steel vessel | Springer
BEZYIQ | FeSO4·7H2O | 5-(isonicotinamido)isophthalic acid (H2INAIP) | NaOH | H2O | 14.0 mg, 0.05 mmol | 28.6 mg, 0.1 mmol | 0.8 mg, 0.2 mmol | 10 mL |  | 1:2 | 180 ℃ | 3 days | platelet-shaped brown single crystals | 10.2 mg (26%) | a 15 mL Telflon reactor | Springer
TUBYOF | Tb(NO3)3·6H2O; Cu(OAc)2 | 2,5-pyridinedicarboxylic acid (pydc) | ethylenediamine; HCl (36–38%) | water | 0.01 mmol; 0.0190 g, 0.010 mmol | 0.0167 g, 0.01 mmol | 0.1 mL; 0.1 mL | 12 mL | 5 | 1:1:1 | 160 °C | 3 days | Dark blue block crystals | 51% yield based on Tb(III) | a bomb | Springer
AZESON | Mn(ClO4)2·6H2O | 2,2-dihydroxyl malonate |  | H2O; H2O | 0.3925 g, 1.08 mmol | 0.1796 g, 1.21 mmol |  | 8 cm3; 10 cm3 |  | 108:121 | room temperature | 2 days | Colorless single crystals |  |  | Springer
MOJRAG | CoCl2·6H2O | N,N′-bis(pyridine-3-yl)pyridine-3,5-dicarboxamide; 4,4′-oxybis(benzoic acid) (H2oba) | NaOH | water | 0.048 g, 0.2 mmol | 0.032 g, 0.1 mmol; 0.052 g, 0.2 mmol | 0.016 g, 0.4 mmol | 8 mL |  | 2:1:2 | 120 °C | 4 days | Pink block-shaped crystals | 0.038 g (30 %) | a 25-mL Teflon reactor | Springer
NENJUN | ZnCl2 | 3,5-bis(3-pyridyl)-1H-1,2,4-triazole(3,3′-Hbpt); pyromellitic acid (H4pm) |  | water | 13.6 mg, 0.10 mmol | 11.2 mg, 0.05 mmol; 25.4 mg, 0.10 mmol |  | 6 mL |  | 2:1:2 | 160 °C | 3 days | Colorless block crystals | 18% (based on Zn) | a 15 mL Teflon-lined stainless steel vessel | Springer
EDABIW | Sm2O3 | nicotinic acid; adipic acid |  | H2O | 0.10 g, 0.29 mmol | 0.10 g, 0.81 mmol; 0.10 g, 0.68 mmol |  | 10 mL |  | 29:81:68 | 180 °C | three days | Yellow crystals | 54% yield based on Sm(III) | bomb | Springer
MOJPAE | BaCl2·2H2O | 2,5-PDAH2 |  | N,N-dimethylformamide; H2O | 0.122 g, 0.50 mmol | 0.0835 g, 0.50 mmol |  | 2 mL; 8 mL |  | 1:1 | 110 °C | 4 days | Colorless block-like crystal | 0.35 | Teflon-lined autoclave | Springer
UGOXIX01 | Cd(CH3Coo)2·2H2O | 1,5-naphthalenedisulfonic acid | 10% NaOH | water | 0.13 g, 0.5 mmol | 0.18 g, 0.5 mmol |  |  | 9 | 1:1 | 60 ℃ | 2 h | Crystals suitable for single crystal structural analyses | 0.65 |  | Springer
ECUXAD | Cd(NO3)2·4H2O | hydroquinone-O,O′-diacetic acid (H2qda); 1,3-bis(4-pyridyl)propane (bpp) | NaOH | deionized water | 0.031 g, 0.1 mmol | 0.0226 g, 0.1 mmol; 0.0197 g, 0.1 mmol | 0.008 g, 0.2 mmol | 4 mL |  | 1:1:1 | 120 °C | 72 h | colorless crystals | 0.032 g (42 % based on H2qda) | a 15 mL Teflon-lined stainless steel vessel | Springer
NAZTIT | trimethyltin chloride | 3-methyladipic acid; sodium ethoxide |  | H2O | 0.398 g, 2 mmol | 0.160 g, 1 mmol; 0.136 g, 2 mmol |  | 20 mL |  | 2:1:2 | 130 °C | 3 days | colorless crystals of complex | 0.82 | Teflon-lined stainless steel autoclave | Springer
VAPLED | copper(II)formate | mellitic acid |  | H2O | 1 mmol | 0.3 mmol |  |  |  | 10:3 | 60 ℃ | 2 days | dark-blue crystals |  |  | Springer
KIVZAR | Cu(CH3COO)2 | pyrazine | NaN3; H3PO3 | H2O | 0.201 g, 1 mmol | 0.080 g, 1 mmol | 0.065 g, 1 mmol; 0.2 mL | 20 mL |  | 1:1 | 100 °C | 24 h | Red prism–like single crystals | 47% yield on the basis of copper | a sealed 30 mL Teflon coated reactor | Springer
MIJXUZ | silver trifluoromethanesulfonate (AgOTf) | 1,3,5-tris(diphenylphosphino)benzene |  | CH3CN; CH3CN | 12.9 mg, 0.050 mmol | 21 mg, 0.033 mmol |  | 1 mL; 2 mL |  | 50:33 |  |  | Colourless block crystals | 16 mg, 47% |  | Springer
NICOPB03 | Pb(CH3COO)2·3H2O | pyridine-3-carboxylic acid (Hpyc) | Triethyl amine | water | 189.6 mg, 0.5 mmol | 123.1 mg, 1 mmol | 0.14 mL, 1 mmol | 10 mL |  | 1:2 | 140 °C | 48 h | colorless needle-shaped crystals | 0.6 | a 25 mL Teflon lined bomb | Springer
OWAGEZ | Di-n-butyl tin oxide | 3,5-dinitro o-toluic acid |  | dry toluene | 1.00 g, 4 mmol | 1.808 g, 8 mmol |  | 100 mL |  | 1:2 | the boiling temperature of toluene | 5 h | colorless solid |  | a 250 mL round bottom flask equipped with a magnetic stirring bar, a water condenser and a Dean Stark apparatus | Springer
MULXUN | La(NO3)3·6H2O | 1,4-chdcH2 | triethylamine | N,N′-dimethylformamide (DMF); glycol | 0.086 g, 0.2 mmol | 0.034 g, 0.2 mmol | 0.5 mL | 10 mL; 3 mL |  | 1:1 | room temperature | 15 days | colorless crystals |  | a 20 mL test tube | Springer
QORTAU | Ni(OAc)2·4H2O | 5,5′-(ethane-1,2-diyl)-bis(oxy)diisophthalic acid | NaOH | water | 0.05 g, 0.2 mmol | 0.039 g, 0.1 mmol | 0.016 g, 0.4 mmol | 8 mL |  | 2:1 | 120 °C | 3 days | green crystals | 38 % yield | Teflon reactor | Springer
ETUBIF01 | Cd(NO3)2·4H2O | 1,3-bis(imidazol-1-ylmethyl)benzene (mbix) |  | water; methanol | 61.6 mg, 0.2 mmol | 47.6 mg, 0.2 mmol |  | 5 mL; 15 mL |  | 1:1 |  | 5 days | Colorless crystalline product | 46% (based on mbix) |  | Springer
AJEMIN | Co(NO3)2·6H2O | N,N′-bis(4-pyridylmethyl)-naphthalene diimide (4-pmntd) |  | MeOH; CHCl3; MeOH | 36 mg, 0.125 mmol | 40 mg, 0.1 mmol |  | 3 mL; 10 mL; 2mL |  | 5:4 | room temperature | three weeks | red crystals | 25 % yield based on ligand |  | Springer
IHECAB | Zn(NO3)2·6H2O | 3-amino-1,2,4-triazole (Hatz); H2C2O4 | NaOH | H2O | 0.060 g, 0.2 mmol | 0.034 g, 0.20 mmol; 0.2 mmol, 0.018 g | 0.2 mmol, 0.008 g | 8 mL |  | 1:1:1 | 160 °C | 60 h | colorless crystals | yield: 65 % based on Zn | a Parr Teflon-lined stainless steel vessel | Springer
OJIWAG | Zn(NO3)2•6H2O | 1,4-Phthalic acid; N,N′-di(4-pyridyl)-1,4,5,8-naphthalenediimide(dpNDI) |  | N,N-Dimethylformamide | 149mg, 0.50mmol | 83mg, 0.50mmol; 210mg, 0.50mmol |  | 50 mL |  | 1:1:1 | 95 °C | 3 days | slightly yellow crystals |  |  | Springer
YACTUS01 | CuCl2 | phthalic acid (H2phth); 1,10-phenanthroline (Phen) | aqueous ammonia | water | 0.3 mmol | 0.3 mmol; 0.3 mmol |  |  | 4 | 1:1:1 | room temperature | 2 weeks | Dark blue single crystals | 0.4 |  | Springer
DUPDEZ | AgNO3 | 1,4-bis(2-isonicotinoyloxyethyl)piperazine (bip) |  | water; ethanol | 1 mmol, 0.170 g | 0.5 mmol, 0.192 g |  | 3 mL; 7 mL |  | 2:1 |  | 15 min | colorless single crystals | 0.75 |  | Springer
WOHWAT | AgNO3 | Na(sac)·2H2O; 1,2-bis(diphenylphosphino)ethane (dppe) |  | water; water; MeCN; CH2Cl2; DMSO and MeCN (2:1) | 0.04 g, 0.25 mmol | 0.06 g, 0.25 mmol; 0.05 g, 0.125 mmol |  | 5 mL; 5 mL; 10 mL; 5 mL; 10mL |  | 2:2:1 | room temperature | 4 days | colorless polycrystalline powder | 0.096 g, 70 % |  | Springer
VIJPIP | MnCO3 | p-toluic acid; 4,4-bipyridine |  | H2O; ethanol | 0.1358 g, 1.0 mmol | 0.1363 g, 1.0 mmol; 0.0783 g, 0.5 mmol |  | 20 mL; 10 mL |  | 2:2:1 | 80 °C; room temperature | 6 h; 2 weeks | Yellow block-like crystals | 0.1537 g (27 % based on the initial MnCO3) |  | Springer
XUBJAF03 | Eu(NO3)3·6H2O | malonic acid (H2mal) | 1 mol L−1 NaOH solution | water; water | 0.27 g, 0.6 mmol | 0.1 g, 1 mmol |  | 5.0 mL; 5.0 mL | 4 | 3:5 | 90 °C; room temperature | 120 h; 2 days | colorless block crystals | 45% (0.19 g) based on Eu | a Teflon bottle sealed in an autoclave | Springer
VIJPOV | Mn(m-tol)2·2H2O | 1,3-bis(4-pyridyl)-propane |  | ethanol; H2O | 0.1906 g, 0.50 mmol | 0.1096 g, 0.56 mmol |  | 20 mL; 10 mL |  | 25:28 | room temperature | several days | colorless block crystals | 0.1337 g (46 % based on the initial Mn(m-tol)2·2H2O) |  | Springer
BUHFER | CuI | 1H-3,5-bis(4-pyridyl)-1,2,4-triazole (Hdpt) |  | acetonitrile; acetonitrile | 0.190 g, 1 mmol | 0.112 g, 0.5 mmol |  | 6 mL; 8 mL |  | 2:1 | 150 ℃ | 3 days | red block-like crystals | 0.267 g, 80 % (based on Hdpt) |  | Springer
NAZTOZ | trimethyltin chloride | 3-methyladipic acid; sodium ethoxide |  | methanol | 0.398 g, 2 mmol | 0.160 g, 1 mmol; 0.136 g, 2 mmol |  | 30 mL |  | 2:1:2 | 50 °C | 12 h | colorless crystals | 0.81 |  | Springer
YAKKEC | CuI | ebbm |  | n-hexane; MeCN | 19 mg, 0.1 mmol | 26 mg, 0.1 mmol |  | 0.1 mL; 2 mL |  | 1:1 | 150 ℃ | 2 d | color less plates | 48% (based on Cu) | a Pyrex glass tube | Springer
IJUBUK | CuSCN | 2,5-dimethylpyrazine |  | acetonitrile | 1.00 g, 8.22 mmol | 3.50 mL (32.0 mmol) |  | 10 mL |  | 1:4 |  | 2 h |  | 1.35 g (94%) |  | Springer
EKUGOG01 | CuCl2·2H2O; Na2[Fe(CN)5NO]·2H2O |  | 1,10-phenanthroline | deionized water; ethanol | 1 mmol, 0.170 g; 1 mmol, 0.298 g | 1 mmol, 0.198 g |  | 10 mL; 6 mL |  | 1:1:1 | 150 °C | 3 days | dark red block crystals | 46% (based on Cu) | Teflon-lined reactor | Springer
YISTUR | Cd(NO3)2·4H2O | 2,5-pyridinedicarboxylic acid (H2PDC); 1,4-bis(1-imidazol-yl)-2,5-dimethylbenzene | NaOH | water | 0.5 mmol, 0.145 g | 0.5 mmol, 0.106 g; 0.5 mmol, 0.119 g | 1 mmol, 0.04 g | 12 mL |  | 1:1:1 | 160 °C | 4 days | Colorless block X-ray quality crystals | 47 % yield (based on Cd) | a 25 mL Teflon reactor | Springer
HOTREO01 | CuSO4·6H2O | 2,2′-bipyridyl; adipic acid |  | distilled water; EtOH | 2 mmol (0.536 g) | 2 mmol, 0.312 g; 2 mmol (0.292 g) |  | 10 mL; 5 mL | 5 | 1:1:1 | 80 °C; room temperature | 5 h; three to five days | Pale blue plates appeared first and dark blue blocks appeared later |  |  | Springer
IHEPES | CuCl2·2H2O | Eflornithine hydrochloride hydrate |  | methanol; distilled water | 0.1705 g, 1 mmol | 0.2367 g, 1 mmol |  | 10 mL; 10 mL |  | 1:1 | room temperature |  | blue precipitate | 0.958 |  | Springer
CIGCEC | Ti(OiPr)4 | Spermine |  | toluene | 1.63 g (5.74 mmol) | 1.15 g, 5.66 mmol |  | 2.0 cm3 |  | 287:283 |  | 1 day | colorless crystals | 1.20 g (54 %) |  | Springer
DAVKAO | ZnSO4·7H2O | mbix |  | methanol and water; methanol | 57.5 mg, 0.2 mmol | 47.6 mg, 0.2 mmol |  | 5 mL(1:1); 5 mL |  | 1:1 | room temperature | 1 week | Colorless block crystals | 47% (based on mbix). |  | Springer
EDABOC | Pr2O3 | nicotinic acid; adipic acid |  | H2O | 0.10 g, 0.30 mmol | 0.10 g, 0.81 mmol; 0.10 g, 0.68 mmol |  | 10 mL |  | 30:81:68 | 180 ℃ | three days | Brown crystals | 55% yield based on Pr(III) | 25 mL beaker | Springer
POHLUU | Cu(NO3)2·3H2O; CuCl2·2H2O | 3,3′,4,4′-biphenyltetracarboxylic acid dianhydride; phen | 1 M NaOH | water | 24.2 mg, 0.1 mmol; 17 mg, 0.1 mmol) | 14.4 mg, 0.05 mmol; 20 mg, 0.1 mmol | four drops | 8 mL |  | 2:2:1:2 | 153 °C | 3 days | Blue acicular crystals | 18.3 mg, 41% based on BPTC | a 15 mL Teflon-lined stainless steel vessel | Springer
YIVZIO | Pr(ClO4)3 | etrakis(4-carboxyphenyl)- silane (H4TCPS) | HNO3 (2 mol/L) | N,N′-dimethylacetamide (DMA)/ethanol (EtOH)/H2O(3:3:2, volume ratio) | 0.2 mmol/mL(0.1 mL, 0.02 mmol) | 25 mg, 0.05 mmol | 0.1 mL |  |  | 2:5 | 100 °C | 3 days | light green crystals | 68% (based on Pr) | a screw-capped vial | Springer
SOKQOZ | manganese acetate tetrahydrate | 2,6-naphthalenedicarboxylic acid (H2ndc); phen | triethylamine | deionized water | 0.24 g, 1 mmol | 0.10 g, 0.5 mmol; 0.20 g, 1 mmol | 0.3 ml, 1 mmol | 10 mL |  | 2:1:2 | 180 ℃ | 72 h | Yellow crystals | 0.6 | a Teflon-lined steel autoclave | Springer
MOKZAP | Cd(CH3COO)2·2H2O | pyridine-2,6-dicarboxylic acid (H2PDA); 1,1′-(1,4-butanediyl)bis(imidazole)] (bbi) | triethylamine | H2O | 0.133 g, 0.5 mmol | 0.084 g, 0.5 mmol; 0.095 g, 0.5 mmol | 0.02 g, 0.5 mmol | 10 mL |  | 1:1:1 | 120 °C | 72 h | pale yellow crystalline products | 0.5 |  | Springer
MOKVAL | Cu(OAc)2·H2O | 2-(2′-pyridyl) imidazoline; fumaric acid(H2fum) |  | water ; methanol | 0.1 mmol, 20.0 mg | 0.1 mmol, 14.8 mg; 0.10 mmol, 11.6 mg |  | 5 mL; 5 mL |  | 1:1:1 |  | a week | blue block single crystals | 55 % (based on 2-(2′-pyridyl) imidazoline) |  | Springer
DOTHIE | Co(NO3)2 · 6H2O | benzimidazole (bim) | sodium dicyanamide | methanolic; aqueous | 0.146 g, 0.5 mmol | 0.117 g, 1.0 mmol | 0.089 g, 1.0 mmol | 15 mL; 25 mL |  | 1:2 | room temperature | several days | well-shaped pink single crystals | 0.74 |  | Springer
WUFJEO | Ba(NO3)2 | 6-(3-pyridyl)isophthalic acid (H2pip); 4,4′-bipyridine |  | N,N′-dimethylacetamide (DMA); acetonitrile (ACN); H2O (v/v/v = 4:1:1) | 0.0522 g, 0.2 mmol | 0.0243 g, 0.1 mmol; 0.0156 g, 0.1 mmol |  | 6 ml |  | 2:1:1 | 100 °C | 72 h | colorless block crystals | 48.3 % based on H2pip | a vial | Springer
RUZDOG | Cd(NO3)2·4H2O | 5-nitroisophthalic acid (H2nip); trans-1-(2-pyridyl)-2-(4-pyridyl)ethylene (bpe) |  | H2O; CH3CN; DMF | 30.8 mg, 0.1 mmol | 21.1 mg, 0.1 mmol; 18.4 mg, 0.1 mmol |  | 5 mL; 10 mL; 5 mL |  | 1:1:1 |  | 2 days | Pale yellow block crystals | 47% yield (28.1 mg) |  | Springer
NAFFOR | Co(OH)2·nH2O | 1,3-adamantanedicarboxylic acid; 1,10-phenanthroline (phen) |  | H2O | 0.30 mmol | 0.0672 g, 0.30 mmol; 0.0595 g, 0.30 mmol |  | 10 mL | 4.3 | 1:1:1 | 150 °C | 3 days | Red crystals | 40%, based on Co | a 23 ml Teflon-lined stainless steel autoclave | Springer
KAPWAB | [Cd(SPh)2] | tmdp | KSCN | acetonitrile; water | 99.1 mg, 0.3 mmol | 119.4 mg, 0.6 mmol | 58.3 mg, 0.6 mmol | 3.268 g; 1.251 g |  | 1:2 | 150 °C | 3 days | Colorless block crystals | 180 mg, 68% | Teflon lined stainless autoclave | Springer
JETSAD | Co powder | H3PO3; 4,4′-bipyridine |  | deionised water | 0.048 g | 0.272 g; 0.259 g |  | 3 mL |  | 1:4:2 | 125 °C | 7 days | pink-coloured crystals |  | a 7-ml PTFE-lined acid digestion bomb | Springer
VAWYEZ | Silver perchlorate | bis[4-(2-pyridylmethyleneamino)phenyl] ether |  | acetonitrile; dichloromethane | 11.0 mg, 0.05 mmol | 20.0 mg, 0.05 mmol |  | 1 mL; 1 mL |  | 1:1 |  | 2–3 days | Yellow needles of the complexes | 27 mg (87%) |  | Springer
PADHOT | Cd(NO3)2·6H2O | N,N′-bis(3-pyridylmethyl)pyromellitic diimide |  | acetone; CHCl3 | 16.0 mg, 0.05 mmol | 39.8 mg, 0.10 mmol |  | 8 mL; 8 mL |  | 1:2 | room temperature | several days | colorless crystals | 0.58 |  | Springer
ZUCTIC | Cu(CH3COO)2·H2O | 2,3-dibromosuccinic acid (H2DBrS); 2,2′-bipyridine (bipy) | NaOH aqueous solution | CH3OH/H2O (1:1, v/v); CH3OH/H2O (1:1, v/v) | 0.2003 g (1.0 mmol) | 0.2747 g (1.0 mmol); 0.1549 g (1.0 mmol) | 2.0 ml (1.0 M) | 20 mL; 10 mL | 6.37 | 1:1:1 | room temperature | several weeks | purple needle-like crystal | 93 % based on the initial Cu(CH3COO)2·H2O input |  | Springer
JEPKAR | BaCO3; H2PtCl4; Ba(SCN)2 | is-syn-cis-dicyclohexyl-18-crown-6 |  | 1,2-dichloroethane | 0.0494 g, 0.25 mmol; 0.25 mmol; 0.759 g, 3 mmol | 0.3722 g, 1 mmol |  | 10 mL |  | 5:5:6:2 |  | 15 days | Yellow crystals | 60% (based on Pt) |  | Springer
HEPRIE | [Ni(cyclam)]·2ClO4 | disodium maleate |  | DMF; H2O | 228 mg, 0.5 mmol | 80 mg, 0.5 mmol |  |  |  | 1:1 | ambient temperatures | a week | Purple needles |  | an open beaker | Springer
IYUMEU | [Co(saccharinate)2· 4H2O] ·2H2O | 1,4-bis(3-pyridyl)-2,3-diaza-1,3-butadiene |  | ethanol; methylene chloride | 0.100 mmol | 0.200 mmol |  | 8 mL; 8 mL |  | 1:2 |  | 1 week | orange block-shaped crystals |  |  | Springer
AMIYEB01 | YbCl3·6H2O | 1,1′-(1,4-butanediyl)bis(imidazole); 1,4-benzenedicarboxylic acid | aqueous NaOH | deionized water | 0.20 mmol, 0.775 g | 0.20 mmol, 0.039 g; 0.30 mmol, 0.500 g | 0.50 mmol, 0.020 g | 15 mL | 6 | 2:2:3 | 453 K | five days | block colourless crystals | 0.758 | a Teflon-lined stainless steel bomb | Springer
OXUNEB | (NH4)6Mo7O24·6H2O; Cd(CH3COO)2·2H2O; MgCl2·6H2O | H3PO4 | ethylenediamine | water | 2 mmol; 2 mmol; 2 mmol | 5 mmol | 2 mmol | 20 mL |  | 2:2:2:5 | 180 ℃ | 36 h | brown block-like crystals |  | a Teflon-lined stainless steel autoclave | Springer
MOKQAG | Pb(OAc)2·3H2O | 4-Methyl-1,2,4-triazole-3-thiol |  | H2O; CH3OH | 0.31 g, 0.79 mmol | 0.37 g, 3.16 mmol |  | 15 mL; 10 mL |  | 1:4 |  | 2 weeks | Crystals | 0.27 g, 75.4 % |  | Springer
QETSOY | ErCl3·6H2O | 1,2,4,5-benzentetracarboxylic dianhydride | acetic acid (36%) | H2O | [5 empty] | 1:1 | 180 °C | 7 days | pink prism-like crystals |  |  | Springer
KARLAS | Ni(NO3)2.6H2O | isonicotinic acid (Hina); terephthalic acid (H2bdc) | NaOH | N,N′-dimethylacetamide (DMA) | 1,740 mg, 6.0 mmol | 738 mg, 6.0 mmol; 498 mg, 3.0 mmol | 560 mg, 14.0 mmol |  |  | 2:2:1 | 160 °C | 72 h | Crystals | yield 650 mg, ca. 30% | a 50-ml Teflon-lined stainless steel vessel | Springer
RONZUP | CdCl2; K[Ag(CN)2] | pyridine (py) | 2-aminoethanol (mea); citric acid | H2O | 5 mmol; 10 mmol | 3 mL | appropriate amounts |  | 9.5 |  | 5 °C | several weeks | Colourless block crystals |  |  | Springer
KAPHAM | CuCl2·2H2O; NdCl3 | 2,2-bipyrine; oxalic acid; K8−xNaxGeW11O39·9H2O |  | water; water; ethanol; water; 1 mol/L potassium acetate buffer | 68 mg, 0.4 mmol; 25 mg, 0.1 mmol | 62 mg, 0.4 mmol; 25 mg, 0.2 mmol; 610 mg, 0.2 mmol |  | 20 mL; 20 mL; 10 mL; 10 mL; 20 mL | 4.8 | 4:1:4:2:2 | 80 ℃; room temperature | 30 min; a week | Crystals | 61% (based on W) |  | Springer
ISEFUI | NaOH; Co(Ac)2·4H2O | 2-hydroxy-nicotinic acid (H2nico) |  | ethanol; water | 0.040 g, 1 mmol; 0.099 g, 0.4 mmol | 0.148 g, 1.2 mmol |  | 4 mL; 4 mL |  | 5:1:6 | 160 °C | 120 h | Crystals | 62 mg, ca. 31.24% (based on Co) | a 15-mL Teflon-lined autoclave | Springer
BEZDUH | Mn(ClO4)2·6H2O; K[AgⅠ(CN)2] | 2-amino-pyrazine (ampyz) |  | H2O; H2O; methanol | 0.0905 g, 0.25 mmol; 0.0498 g, 0.25 mmol | 0.0476 g, 0.5 mmol |  | 10 ml; 10 ml; 5 ml |  | 1:1:2 |  | a week | yellow crystals | 0.5 |  | Springer
FUNLAD | Zn(ClO4)2 | trans,trans-9,10-bis (4-pyridylethenyl) anthracene (An2Py); trans,trans-4,4' stilbenedicarboxylic acid (H2SDC) | HNO3 | N,N-dimethylformamide (DMF); water | 9.3 mg (0.025 mmol) | 4.8 mg (0.0125 mmol); 6.7 mg(0.025 mmol) | one drop | 2 mL; 1 mL |  | 2:1:2 | 120 °C | 2 days | Bright yellow plate-like crystal | 0.5 | a 25-ml scintillating vial | Springer
XUWRIR01 | Zn(ClO4)2·6H2O | H2dpa; 2,2′-bipy | NaOH | water | 0.186 g, 0.5 mmol | 0.121 g, 0.5 mmol; 0.25 mmol, 0.048 g | 1 mmol, 0.04 g | 10 mL |  | 2:2:1 | 170 °C | 72 h | colorless block crystals | 48%(based on Zn) | Teflon-lined pot | Springer
QEQSUB | (3-Cl–PhCH2)2SnCl2 | Thiosalicylic acid; EtONa |  | benzene | 0.408 g, 1.00 mmol | 0.153 g, 1.00 mmol; 0.136 g, 2.00 mmol |  | 20 mL |  | 1:1:2 |  |  | White crystals | 0.8 |  | Springer
VIJPAH | Cd(ClO4)2·6H2O | Bipyridine; 5-mercapto-1H-tetrazole-1-methanesulfonic acid disodium salt (Na2mtms) |  | (1:1) H2O/EtOH | 419.4 mg, 1 mmol | 77.8 mg, 0.5 mmol; 120.6 mg, 0.5 mmol |  | 15 ml |  | 2:1:1 |  | a month | colorless block crystals | 0.5 |  | Springer
YOJTEX | Zn(CH3COO)2·2H2O | 3-phosphonobenzoic acid | na | distilled water | 0.162 g, 1.48 mmol | 0.1 g, 0.49 mmol | na | 15 mL | na | 3:1 | 160 °C | 40 h | white powder | 0.095 g, 68 % | Berghof pressure digestion vessel | Wiley
AGESIP | Cu(NO3)2 · 5H2O | m-phenylenediamine；squaric acid | na | distilled water | 0.375 mmol | 0.375 mmol；0.750 mmol | na | 339 mmol | na | 1:1:2 | 180 °C | 96 h | brown color crystals | na | 10 mL Teflon lined bomb | Wiley
COWRIR | CoCl2·4H2O | 4,4′-sulfonyldibenzoic acid(H2SDBA) | HBF4;NH4OH | DMA;methanol | 0.3 mmol | 0.3 mmol | 0.06 mL;0.023 mL | 6 mL;2 mL | na | 1:1 | 110 °C | 3 d | Blue rod shaped crystals | 68 % based on Co | 23 mL PTFE lined stainless steel autoclave | Wiley
GUWDUY | LaCl3 | 4,4'-bipyridine | na |  | 0.25 mmol, 62 m | 1.25 mmol, 195 mg | na | na | na | 1:5 | 90 °C | 7 h | colorless crystals | 199 mg = 84 % | evacuated DURAN TM glass ampoule | Wiley
DIZQOT | Zn(NO3)2·6H2O;Co(NO3)2·6H2O | terephthalic acid (H2BDC);phenanthrene-9,10-dione (pheno) | NaOH | water | 0.10 mmol;0.10 mmol | 0.20 mmol;0.10 mmol | 0.20 mmol | 10 ml | na | 1:1:2:1 | 150 °C | 72 h | Purple block crystals | 0.73 | 18 ml Teflon lined stainless steel container | Wiley
INIZOV | Pb(NO3)2 | 2-(3-pyridine)imidazo[4,5-f]1,10- phenanthroline（3-pdip）;glutaric acid（H2glu） | NaOH | H2O | 0.033 g, 0.1 mmol | 0.03 g, 0.1 mmol;0.013 g, 0.1 mmol | 2 mL, 0.1 mol·L–1 | 8 mL | na | 1:1:1 | 180 °C | 3 days | yellow crystals | 35 % yield based on Pb | 25-mL Teflon-lined stainless steel autoclave | Wiley
GUPDEB | Cd(NO3)2·4H3O | 3-nitroimidazole (Hnim) | na | N,N'-dimethylacetamide (DMA) | 0.192g, 0.625 mmol | 0.1425 g, 1.25 mmol | na | 15 mL | na | 1:2 | 100 ℃ | 12 hours | colorless crystals | na | 20 mL Teflon-lined autoclave | Wiley
BUCVIG | Co(NO3)2·6H2O | tetrakis[4-(1-imidazolyl)phenyl]methane (tipm);benzene-1,3-dicarboxylic acid (1,3-H2BDC) | na | CH3CN | 0.030 g, 0.1 mmol | 0.029 g, 0.05 mmol;0.016 g,0.10 mmol | na | 0.5 mL;2.0 mL | na | 2:1:2 | 150 °C | 24 h | blue block crystals | 54% based on tipm | aglass tube | Wiley
PORLAL | Gd(NO3)3·6H2O | (1,4-bis(5-carboxy-1H-benzimidazole-2- yl)benzene) (pDBI) | na | N,N-dimethylforamide (DMF) | 0.023 g, 0.05 mmol | 0.020 g, 0.05 mmol | na | 1.5 mL | na | 1:1 | 110 °C | 72 h | rod- shaped golden crystals | 0.035g, 70% | na | Wiley
OMEXUA | CuCl2·2H2O | p-carboxycinnamic acid(H2cca);2,2′-bipyridine(2,2′-bpy) | NaOH | deionized water | 0.017g, 0.1 mmol | 0.019g, 0.1 mmol;0.016g, 0.1 mmol | 0.3 mL, 0.65mol·L–1 | 5 mL | na | 1:1:1 | 140 °C | 72 h | Green single crystals | 0.025 g (61.0 %) | Teflon-lined stainless vessel (25 mL) | Wiley
WEHVIP02 | CuCl2 | 1,2-trans-bi(4-pyridyl)ethene | H3PO3 | H2O | 0.078 g, 0.5mmol | 0.091 g, 0.5 mmol | 0.2 mL | 20 mL | na | 1:1 | 100 ℃ | 72 h | orange-red needle-like complex | 0.46 | 30 mL Teflon-lined stainless-steelreactor | Wiley
GUPCEA | cadmium acetate dihydrate | 2-ethylimidazole (Heim) | na | methanol | 0.534 g, 2.0 mmol | 0.961 g, 10.0 mmol | na | 20 mL | na | 1:5 | 120 °C | 12 hours | colorless (or pale yellow) crystals | 0.6 | 20 mL Teflon-lined autoclave | Wiley
IGOJEV | Cd(NO3)2·4H2O | biphenyl-4,4-dicarboxylate(H2bpdc);N,N-bis(4-pyridyl)-1,4,5,8-naphthalene tetracarboxy-diimide(DPNDI) | na | N-methylformamide(NMF) | 15.42 mg, 0.05 mmol | 12.1 mg, 0.05 mmol;20.6 mg, 0.05 mmol | na | 3 mL | na | 1:1:1 | 90 °C | 48 h | Yellow crystals | 60% yield based on Cd (49.89 mg) | 10mL vial | Wiley
MASMIC | CuCN | 4,4'-bipyridine | na | CH3CN | 44.8 mg,0.5 mmo | 1.5 mmol | na | 2.5 ml | na | na | 100 °C | 48 h | red crystals | 81% yield (226 mg) | na | Wiley
HABRIN | NaB(im)4;Zn(AC)2·2H2O | 1,4-Benzenebicarboxlic;imidazole | na | water | 0.036 g;0.043 g | 0.032 g;0.024 g | na | 2.12 g | na | na | 120 ℃ | 5 days | colorless crystals | 0.101 g, 64.5% based on B | 20 ml vial | Wiley
MIWJEI | ErCl3·6H2O;HgCl2 | isonicotinic acid | na | distilled water | 1 mmol,382 mg;1 mmol, 272 mg | 1 mmol,123 mg | na | na | na | 1:1:1 | 200 °C | 3 days | pink crystals | 73 % (based on erbium) | 25 mL Teflon-lined stainlesssteel autoclave | Wiley
BAXSIE | magnesium nitrate | pyrazole-3,5-dicarboxylic acid | sodium azide | water | na | na | na | na | 8 | 2:1 | 170 ℃ | 3 days | colorless block-shaped crystals | na | Teflon-lined Parr acid digestion bomb | Wiley
ELINET | Ni(OH)2 | 1,4-phenylenediacetic acid;Im | na | water;Methanol | 0.5 mmol, 0.0463 g | 0.5 mmol, 0.0970 g;1.0 mmol, 0.0680 g | na | 4 mL;8 mL | na | 1:1:2 | 100 °C | 3 hours | red crystals | 0.8 | flask | Wiley
ODOJEY | Co(NO3)2 hydrate | 2,5-dihydroxybenzene-1,4-diacetic acid;1,2-bpee | na | na | na | na | na | na | na | 1:1:1 | 160 °C | 3 d | dark-red needle crystals | 55 % | teflon-lined acid-digestion bomb | Wiley
DUJQIK | Ni(NO3)2·6H2O | bis(4-pyridylformyl)piperazine(bpfp);5-methylisophthalic acid | NaOH | distilled H2O | 108 mg, 0.38 mmol | 111 mg, 0.38 mmol;68 mg, 0.38 mmol | 1.0 mL, 1.0 M | 10 mL | na | 1:1:1 | 120 °C | 48 h | Green crystals | 23 mg, 22 % yield based on Ni | 23 mL Teflon-lined acid digestion bomb | Wiley
HABSAG | NaB(im)4;Cd(AC)2·2H2O | 1,4-Benzenebicarboxlic;imidazole | na | water | 0.036 g;0.043 g | 0.032 g;0.024 g | na | 2.12 g | na | na | 120 ℃ | 5 days | colorless crystals | 0.096 g, 82.7% based on B | 20 ml vial | Wiley
FOFDAH | Ce(NO3)3·6H2O | 1,2,4,5-Tetrakis(4-carboxyphenyl)benzene (H4TCPB) | na | ethanol (EtOH);H2O | 20 mg | 10 mg | na | 3 mL;3 mL | na | na | 120°C | 48 hours | Large colourless single crystals | na | 12 mL borosillicate glass vial | Wiley
QASZOB | AgBr | 1,2,4,5-tetrakis(tetramethylguanidino)benzene | na | CH3CN | 354 mg, 1.884 mmol | 500 mg, 0.942 mmol | na | 10 mL | na | 2:1 | 90 °C | 4 h | pale yellow product | 0.860 mmol, 91 % | na | Wiley
GUPCOK | Cd(CH3COO)2·2H2O | 2-ethylimidazole (Heim) | anhydrous piperazine (0.084 g, 1 mmol) | ethanol | 0.267g, 1 mmol | 0.192 g, 2 mmol | 0.084 g, 1 mmol | 20 mL | na | 1:2 | 120 ℃ | 60 hours | colorless crystals | na | 20 mL Teflon-lined autoclave | Wiley
TOWXEK | Zn(NO3)2·6H2O | 2,4,6-Tris(4-(α-carboxy)methoxyphenyl)mesitylene | na | N,N-diethylformamide (DEF);ethanol (EtOH);H2O | 0.21 g, 0.70 mmol | 0.20 g, 0.35 mmol | na | 8ml;4ml;2ml | na | 2:1 | 90°C | 20 h | long columnar crystals | 98 % (0.23 g, 0.34 mmol) | tightly capped glass vial | Wiley
FAFJIH | NaB(im)4;Zn(AC)2·2H2O | 1,4-Benzenebicarboxlic;imidazole | na | water | 0.036 g;0.043 g | 0.032 g;0.024 g | na | 2.12 g | na | na | 120 ℃ | 5 days | colorless crystals | 64.5% based on B | 20 ml vial | Wiley
CEJXOG | Ln(NO3)3·nH2O | 1,4-benzenedicarboxylate(bdc) | na | DMF;formic acid | 0.1 mmol | 0.1 mmol | na | 2 mL;8 mL | na | 1:1 | 180 °C | 50 h | prismatic crystals | 0.0284 g, 72 % yield on the basis of Er | 23 mL Teflon™-lined | Wiley
PIDMEV01 | Zn(NO3)2⋅6H2O | 4,4’,4’’-nitrilotris- benzoic acid (H3NTB) | na | ethanol (EtOH) (10 mL) | 0.160 g, 0.54 mmol | 0.120 g, 0.32 mmol | na | 12 mL | na | 54:32 | 110 °C | 24 h | Brown rod-like crystals | 0.153 g, 78 % | Teflon vessel within the autoclave | Wiley
WIPFIM | Ni(NO3)2·6H2O | (2,4,6-trimethyl-1,3-phenylene)bis(methylene)diphosphonic acid (H4L);4, 4′-bipyridine | na | distilled water | 0.08724 g, 0.3 mmol | 0.0616 g, 0.2 mmol;0.04685 g, 0.3 mmol | na | 10 mL | na | 3:2:3 | na | na | Green crystals | 56 % yield based on H4L | na | Wiley
WASNIO | CuCl2·2 H2O | succinic acid;1,1'-(1,4-butanediyl)bis(imidazole) | NaOH | water | 0.171 g, 1 mmol | 0.118g, 1 mmol;0.190 g, 1 mmol | 0.080 g, 2 mmol |  | na | 1:1:1 | 60°C | 40 min | Blue single crystals | 78 % (331 mg) | na | Wiley
TEFCAK | ZnSO4·7H2O | imidazo[4, 5-f]-1, 10-phenanthroline (HIMP);1, 4-benzenedicarboxylic acid (H2BDC) | NaOH | water | 0.05 mmol, 0.014 g | 0.05 mmol, 0.011 g;0.05 mmol, 0.011g | 0.15 mmol, 0.006 g | 8 mL | na | 1:1:1 | 150 °C | 3 days | na | 80 % based on Zn | Teflon-lined autoclaves | Wiley
DAJHUS | Co(NO3)2·6 H2O | trans-1,2-bis(4-pyridyl)ethylene (bipyen);2,6-naphthalenedicarboxylic acid (H2ndc) | na | benzene;H2O | 0.10 g | 0.063 g;0.074 g | na | 1.53 mL;6 mL | na | 1:1:1 | 180 ℃ | 2 days | Black crystals | na | autoclave | Wiley
ADAXEK | Co(NO3)2·6H2O | 4,4-bipyridyl N,N-dioxide (BPNO)；2-Hydroxyterephthalic acid (H2BDC) | na | methanol | 0.0373 g, 0.128 mmol | 0.0226 g, 0.12 mmol；0.0244 g,0.13 mmol | na | 9 mL | na | 1.28:1.2:1.3 | 120 °C | 3 d | red, stick-shaped crystals suitable | 67% based on the CoII salt | 15-mL Teflon-lined stainless autoclave | Wiley
FAYQIH | [Zn5(btz)6(NO3)4(H2O)] (TMBB-1) | 3,3'-(4,4'-(2,2-bis((4-(2-carboxyvinyl)phenoxy)methyl)propane-1,3-diyl)bis(oxy)bis(4,1-phenylene))diacrylic acid | na | N,N-dimethylformamide (DMF) | 130.2 mg, 0.10 mmol | 0.10 mmol | na | 5 mL | na | 1:1 | 85 ℃ | 72 h | colorless crystals | 147.2 mg, 84% based on 1 mol of 3,3'-(4,4'-(2,2-bis((4-(2-carboxyvinyl)phenoxy)methyl)propane-1,3-diyl)bis(oxy)bis(4,1-phenylene))diacrylic acid | 20 mL Teflon-lined stainless steel container | Wiley
FEWQOP | Gd(NO3)3·6H2O;Cu(NO3)2·3H2O | 3-hydroxypyrazine-2-carboxylic acid (0.0278 g, 0.2 mmol), Gd(NO3)3·6H2O | na | water;Methanol (MeOH) | 0.0902 g, 0.2 mmol;0.0242 g, 0.1 mmol | 0.0278 g, 0.2 mmol | na | 4 mL;1 mL | na | 2:1:2 | 160 ℃ | 72 h | prism crystals | na | Teflon-lined autoclave (25 mL) | Wiley
AGUWUV | NiCl2·6H2O | 2-cyanopyrazine；1,2,4,5-Benzenetetracarboxylic acid (H4btec) | NaN3 | water | 47.5 mg, 0.2 mmol | 10.5 mg, 0.1 mmol；25.4 mg, 0.1 mmol | 13.0 mg, 0.2 mmol | 10 mL | na | 2:1:1 | 160 °C | 96 h | Green blockshaped crystals | 56 % based on 2-cyanopyrazine | parr Teflon-lined stainless steel vessel (23 mL) | Wiley
ZECKID | CuCl2⋅2H2O | 3,5-dimethyl-4-carboxypyrazole (H2dmcapz) | na | N,N-dimethylformamide (DMF)；methanol (MeOH) | 170 mg, 1.0 mmol | 110 mg, 1.0 mmol | na | 10 mL;10 mL | na | na | 90 °C | 24 h | sky blue solid | 66 % | na | Wiley
CAYSIE | CoCl2·2H2O | 5,10,15,20-tetrakis(4-pyridyl)porphyrin (H2tpyp) | CsOH | CH3COOH;H2O | 0.2384 g | 0.1243 g | 0.3 mL, 50 wt% | 4 mL;4 mL | na | na | 200 ℃ | 48 h | Needle-shaped purple crystals | 0.85 | 23 mLTeflon-lined stainless autoclave | Wiley
QITBUS | CdSO4·8H2O | p-xylylenediamine (PXDA) | na | na | 0.01 mol | 0.0125 mol | na | na | na | 1:1.25 | 160 °C | 2 d | na | na | 63-mL Teflon-lined stainless steel autoclave | Wiley
HIWXER | ZnCl2 | Na[N(CN)2] | NaN3 | H2O | 0.068 g, 0.5 mmol | 0.045 g, 0.5 mmol | 0.065 g, 1.0 mmol | 5 mL | na | 1:1 | 175 °C | 4 d | colorless block crystals | 85 % based on Zn. | Teflon-lined stainless steel vessel | Wiley
HABREJ | NaB(im)4;Zn(AC)2·2H2O | 1,4-Benzenebicarboxlic;1,3-dimethyl-propyleneurea;imidazole | na |  | 0.036 g;0.043 g | 0.032 g;2.12 g;0.016 g | na | na | na | na | 120 ℃ | 5 days | colorless crystals | 0.056 g, 52.8% based on B | 20 ml vial | Wiley
AREBOO | Cu(NO3)2·3H2O;K3[Fe(CN)6] | cis-cyclohexane-1,2-diamine(cis-chxn) | na | na | 72 mg, 0.3 mmol;66 mg, 0.2 mmol | 68 mg, 0.6 mmol | na | na | na | 3:2:6 | na | na | brown crystals | na | na | Wiley
UPOZAB | zinc chloride | bis(1H-1,2,3-triazolo[4,5-b],[4′,5′-i])dibenzo[1,4]dioxin linkers (H2-BTDD) | na | N,N-dimethylformamide (DMF) | 7.78 g, 57.2 mmol | 760 mg, 2.77 mmol | na | 760 mL | na | 57.2:2.77 | 145 °C | 18 h | white microcrystalline powder | 940 mg (90 % based on ligand) | na | Wiley
AHOJOX | Ho;Hg | 2-Mercaptobenzimidazole | na | na | 0.33 mmol,54 mg;0.05 mmol, 10 mg | 1 mmol, 150 mg | na | na | na | 3.3:0.5:1 | 305 °C | 29 h | Colourless platelet crystals | na | Duran glass ampoule under vacuum | Wiley
WASNOU | CuCl2·2 H2O | pyromellitic acid;1,1'-(1,4-butanediyl)bis(imidazole) | NaOH | water | 0.171 g, 1 mmol | 0.130 g, 1 mmol;0.190 g, 1 mmol | 0.080 g, 2 mmol |  | na | 1:1:1 | 60°C | 40 min | Blue single crystals | 81 % (340 mg) | na | Wiley
WASNUA | CuCl2·2 H2O | 1,1'-ferrocenedicarboxylic acid;1,1'-(1,4-butanediyl)bis(imidazole) | NaOH | water | 0.171 g, 1 mmol | 0.276 g, 1 mmol;0.190 g, 1 mmol | 0.080 g, 2 mmol |  | na | 1:1:1 | 60°C | 40 min | Blue single crystals | 72 % (324 mg) | na | Wiley
TATSIS | Co(NO3)2⋅6H2O | Isonicotinic acid (INA) | na | N,N-dimethylformamide (DMF) | 0.5 mL, 0.20 M | 1.5 mL, 0.20 M | na |  | na | 1:1 | 85 °C | 72 h | pink crystals | 17 mg (58 % based on Co) | glass vial (5 mL) | Wiley
PACZUQ | Pr(NO3)3·6H2O | 3,3',3'-nitrilotripro- pionic acid (H3NTP) | na | H2O | 0.17 g, 0.40 mmol | 0.05 g, 0.20 mmol | na | 20 mL | na | 2:1 | na | 6 h | Green crystals | 67 % based on the initial Pr(NO3)3·6H2O | na | Wiley
MUMYAW | Co(NO3)2·6H2O | 5,15-di(4-pyridyl)-10,20-di(4-cyanophenyl)porphyrin | na | N,N-dimethylformamide | 0.058 g, 0.2 mmol | 0.067g,0.1 mmol | na | 5 mL | na | na | 120 °C | 48 h | purple crystalline needles | 0.061 g (78 %) | Teflon-lined high-pressure vessel | Wiley
XADFAL | CuCl2·6H2O | tetrapotassium benzene-1,2,4,5-tetracarboxylate;5,5′-bipyrimidine | tetrahydrofuran (THF) | MeOH;water | 0.40 mmol | 0.10 mmol;0.10 mmol | na | 5 mL;5 mL | na | 4:1:1 | room temperature | a week | blue prismatic crystals | 78 % | na | Wiley
HEGJUZ | [Zn(bpdc)(H2O)2]·H2O (white powder) | 4,4’-bipyridine | na | N,N-dimethylformamide | 0.08 g | 0.125 g | na | 5 mL | na | na | 150 °C | 3 days | colorless columnar crystals | 0.94 | acid-digestion bomb | Wiley
GUPCUQ01 | Cd(NO3)2·4H2O | 2-nitroimidazole (Hnim) | na | N,N′-dimethylformamide (DMF) | 0.192g, 0.625 mmol | 0.1425 g, 1.25 mmol | na | 15 mL | na | 1:2 | 120 ℃ | 12 hours | colorless (or pale yellow)crystals | na | 15 mL Teflon-lined autoclave | Wiley
NORJEL | Cd(NO3)2·4H2O | 4,4’-methylenebis(3-hydroxy-2-naphthalene-carboxylic acid);1,2-di(4-pyridyl)ethylene | na | H2O;N,N-Dimethylformamide | 0.062 g, 0.20 mmol | 0.039 g,0.10 mmol;0.036 g, 0.20 mmol | na | 10 mL;2 mL | na | 2:1:2 | 120℃ | 72 h | yellow crystals | 49% based on Cd | 25 mL Teflon-lined stainless steel autoclave | Wiley
HABROT | NaB(im)4;Zn(AC)2·2H2O | 1,3,5-benzenetricarboxylate;imidazole | na | water | 0.036 g;0.043 g | 0.032 g;0.024 g | na | 2.12 g | na | na | 120 ℃ | 5 days | colorless crystals | 0.048 g, 51.6% based on B | 20 ml vial | Wiley
FAYQED | Zn5(bme-btz)6Cl4(H2O)2 (TMBB-2 | 6,6'-(2,2-bis((6-carboxynaphthalen-2-yloxy)methyl)propane-1,3-diyl)bis(oxy)di-2-naphthoic acid | na | N,N-dimethylformamide (DMF) | 140.9 mg, 0.10 mmol | 0.10 mmol | na | 5 mL | na | 1:1 | 85 ℃ | 72 h | colorless crystals | 142.4 mg, 69% based on 1 mol of 6,6'-(2,2-bis((6-carboxynaphthalen-2-yloxy)methyl)propane-1,3-diyl)bis(oxy)di-2-naphthoic acid | 20 mL Teflon-lined stainless steel container | Wiley
EQOCES | Co(Ac)2⋅4 H2O | imidazole;piperazine | na | cyclohexanol | 1.245 g, 5.0 mmol | 10 mmol;5 mmol | na | 10 mL | na | 1:1 | 140 °C | 24 h | violet crystals | 85 % | na | Wiley
ADAXIO | Co(NO3)2·6H2O | 4,4-bipyridyl N,N-dioxide (BPNO)；2-Hydroxyterephthalic acid (H2BDC) | na | dimethylacetamide (DMF)；methanol(MeOH) | 0.0373 g, 0.128 mmol | 0.0226 g, 0.12 mmol；0.0244 g,0.13 mmol | na | 9 mL,irrespective of the DMF/MeOH ratio | na | 1.28:1.2:1.3 | 120 °C | 3 d | na | 58% based on the CoII salt | 15-mL Teflon-lined stainless autoclave | Wiley
BUSRUE | Cd(NO3)2·4 H2O | N,N’-di(4-pyridyl)-1,4,5,8-naphthalenediimide (bpNDI);4,4’-biphenyldicarboxylic acid (bpdc) | na | N,N'-Dimethylformamide (DMF) | 0.1 mmol, 0.030 g | 0.05 mmol,0.021 g;0.1 mmol, 0.012 g | na | 10 mL | na | 2:1:2 | 80℃ | 3 days | light-yellow needle-shaped crystals | 0.88 | 30 mL glass vial | Wiley
SUJQUK | Zn(NO3)2⋅6H2O | trans-1,2-bis(4-pyridyl)ethene (bpe);1,4-benzene dicarboxylic acid (H2bdc) | triethylamine (Et3N) | methanol (MeOH);H2O;N,N-dimethylformamide (DMF);ethanol (EtOH) | 0.059 g, 0.2 mmol | 0.036 g, 0.2 mmol;0.033 g, 0.2 mmol | 0.021 g, 0.2 mmol | 3ml:2ml:1ml:2 mL | na | 1:1:1 | na | na | Colorless blocks | 0.062 g, yield 65 % | na | Wiley
QAVWAN | Zn(NO3)2 | 2,6-naphthalenedicarboxylic acid (H2NDC);2,2′-Dimethyl-4,4′-bipyridin (2,2’-DMBPY) | na | N,N,-dimethylformamide (DMF) | 89 mg, 0.3 mmol | 65 mg, 0.3 mmol;38 mg, 0.2 mmol | na | 10 mL | na | 3:3:2 | 120°C | 3 days | yellow rod-shaped single crystals | 80% based on the metal | Parr pressure bomb | Wiley
XEGKAX | {[Gd2(2,6,2′,6′-tetranitro-biphenyl-4,4′-dicarboxylic acid)3(dmf)4]·4 DMF·3 H2O}n | malononitrile | na | na | na | a | na | na | na | na | na | 5 days | na | na | na | Wiley
TADDOT | PbCl2 | Ph–SO2–CH2–PO(OEt)2 | HCl | distilled water | 0.32 mmol | 0.30 mmol | na | 12 mL | na | 32:30 | 150 °C | 3 d | colorless plate-shaped crystals | 78 % yield (0.098 g) based on Pb | Parr Teflon-lined autoclave (23 mL) | Wiley
WICVEK | Eu2O3 | Cu(NO3)2;ip(isophthalic acid (H2ip)) | na | na | na | na | na | na | na | 1:2:1 | 170 °C | 5 d | Blue crystals | 53% yield based on Cu | Teflon reactor (23 mL) | Wiley
ACUXAY | MnCO3 | 4,5-Imidazoledicarboxylic acid (H3IMDC) | na | H2O | 0.0862 g, 0.75 mmol | 0.2341 g, 1.5 mmol | na | na | na | 1:2 | 175 °C | 15 d | na | 39 mg, yield 28.7 % based on MnCO3 | 25-mL Teflon-lined steel autoclave | Wiley
CIBJEE | CuI | 3-(4-pyridyl)-5-(2,4-dimethylphenyl)-1H-pyrazole（HL2） | aqueous ammonia | C2H5OH | 19.1 mg, 0.1 mmol | 12.4 mg, 0.05 mmol | 0.05 mL | 3 mL | na | 2:1 | 180 °C | 72 h | Light yellow block crystals | 45 % yield based on the ligand | 8 mL hard glass tube | Wiley
XEGJIE | [Gd(NO3)3]·6 H2O | 2,6,2′,6′-tetranitro-biphenyl-4,4′-dicarboxylic acid | na | N,N-dimethylformamide (DMF) | 0.5 mmol | 0.5 mmol | na | na | na | na | 100 °C | 2 days | Yellowish block-shaped crystals | 64 % | Teflon-lined steel bomb | Wiley
HEFDIH | {[Mn(dpop)]3[Mn(dpop)(H2O)][Mo(CN)7]2·13.5H2O}n | na | na | na | na | na | na | na | na | na | 125℃ | 8 h | na | na | dynamic vacuum | Wiley
NAXWAL | HgBr2 | PhS(CH2)4SPh | na | na | 180 mg, 0.5 mmol | 137 mg, 0.5 mmol | na | na | na | 1:1 | room temperature | two days | na | 256 mg, 81 % yield | na | Wiley
FAYQON | TMBB-3 | 3,3'-(4,4'-(2,2-bis((4-(2-carboxyvinyl)phenoxy)methyl)propane-1,3-diyl)bis(oxy)bis(4,1-phenylene))diacrylic acid | na | N,N-dimethylformamide (DMF) | 140.9 mg, 0.10 mmol | 0.10 mmol | na | 5 mL | na | 1:1 | 85 ℃ | 72 h | colorless crystals | 145.0 mg, 79% based on 1 mol of 3,3'-(4,4'-(2,2-bis((4-(2-carboxyvinyl)phenoxy)methyl)propane-1,3-diyl)bis(oxy)bis(4,1-phenylene))diacrylic acid | 20 mL Teflon-lined stainless steel container | Wiley
SUJRAR | Zn(NO3)2⋅6H2O | trans-1,2-bis(4-pyridyl)ethene (bpe);fumaric acid (H2fum) | triethylamine (Et3N) | methanol (MeOH);H2O;N,N-dimethylformamide (DMF);ethanol (EtOH) | 0.059 g, 0.2 mmol | 0.036 g, 0.2 mmol;0.023 g, 0.2 mmol | 0.021 g, 0.2 mmol | 3ml:2ml:1ml:2 mL | na | 1:1:1 | na | na | Colorless blocks | 0.035 g, yield 50 % | na | Wiley
DAMGAB | Tb(OQ)3(Q = 5,7-dibromo- and 5,7-dichloro-8-quinolinolate);LiOQ (Q = 5,7-dibromo- and 5,7-dichloro-8-quinolinolate) | 1,2,4,5-tetramethylbenzene (TMB) | na | na | 0.15 g, 0.25 mmol;0.15 g, 0.99 mmol | 1.50 g, 11.10 mmol | na | na | na | 0.25:0.99:11.10 | 270 °C | 42 d | Yellow crystals | 0.018 g; 10 % | na | Wiley
TOXHAR | Zn(NO3)2·6H2O | 2,4,6-Tris(4-(α-carboxy)methoxyphenyl)mesitylene | na | N,N-dimethylformamide (DMF) | na | 0.025m | na | 4.0 mL | na | na | 90°C | 48 h | Dagger- shaped crystals | 81 % (0.019 g, 0.025 mmol) | tightly capped glass vial | Wiley
ICOBIN | Mn(CH3COO)2·4H2O | C13H10N4O3(H2L5) | na | methanol | 0.10 g, 0.41 mmol | 0.10 g, 0.34 mmol | na | 20 mL | na | 41:34 | na | 2 weeks | Colourless crystals | 45 mg, 16 % based on Mn | na | Wiley
TADWIG | ZnI2 | (H)-2,2’-dihydroxy-1,1’-binaphthyl-4,4’,6,6’-tetrakis(4-benzoic acid) | HCl (3M, aq) | N,N-dimethylformamide (DMF);ethanol (EtOH) | 31.9 mg, 0.10 mmol | 40.0 mg, 0.052 mmol | 80 μL | 5 mL;5 mL | na | 2:1 | 100 °C | three days | crystals with pale yellow color | 39 mg (51%) | vial | Wiley
FAYPUS | Zn5(bme-btz)6Cl4(H2O)2 (TMBB-2) | 4,4'-(2,2-bis((4-carboxy-2-methoxyphenoxy)methyl)propane-1,3-diyl)bis(oxy)bis(3-methoxybenzoic acid) | na | N,N-dimethylformamide (DMF) | 140.9 mg, 0.10 mmol | 73.6 mg, 0.10 mmol | na | 5 mL | na | 1:1 | 85 ℃ | 72 h | colorless crystals | 153.0 mg, 79% based on 1 mol of 4,4'-(2,2-bis((4-carboxy-2-methoxyphenoxy)methyl)propane-1,3-diyl)bis(oxy)bis(3-methoxybenzoic acid) | 20 mL Teflon-lined stainless steel container | Wiley
XEGKEB | {[Gd2(2,6,2′,6′-tetranitro-biphenyl-4,4′-dicarboxylic acid)3(dmf)4]·4 DMF·3 H2O}n | 2-pyridinecarboxaldehyde | na | na | na | na | na | na | na | na | na | 5 days | na | na | na | Wiley
YICQOR | Pb(NO3)2 | H2ndc(ndc=1,4-naphthalenedicarboxylate);4-(1H-1,3,7,8-tetraazacyclopenta[l]phenanthren-2-yl)phenol(tcpp) | na | distilled water | 0.5 mmol | 0.5 mmol;0.5 mmol | na | 10 mL | 5.5 | 1:1:1 | 185 °C | 10 days | Colorless block crystals | 54 % yield based on PbII | 23-mL Teflon-lined stainless steel autoclave | Wiley
YUWHOO | Gallium | imidazole | na | na | 70 mg = 1 mmol | 204 mg = 3 mmol | na | na | na | na | 120 °C | 1850 h | colourless crystallin | 0.69 | na | Wiley
ALAMUW | Cu(NO3)2·2.5H2O | 5,5'-(1,3,6,8-tetraoxo-1,3,6,8-tetrahydrobenzo[lmn][3,8]phenanthroline-2,7-diyl)dibenzene-1,3-dicarboxylic acid (H4BDCPPI) | na | dimethylacetamide (DMF) | 0.024 g, 0.103 mmol | 0.030 g, 0.051 mmol | na | 5 mL | na | 2:1 | 110 °C | 12 h | Blue–green prismatic crystals | 0.045 g, 60% | glass bottle | Wiley
REWRER | [Ti(OiPr)4] | Tris(2-aminoethyl)amine | na | CH2Cl2 | 1051 mg (3.70 mmol) | 365 mg, 2.50 mmol | na | 2 mL | na | 3.7:2.5 | 4 °C | 3 d | colorless crystals | 732 mg (62 %) | vessel | Wiley
NISPIP | Zn(Ac)2⋅2H2O | H3pbc | na | DMF;water | na | na | na | na | na | 1:1 | 170 °C | 120 h | na | na | na | Wiley
XADFEP | NiCl2·2H2O | tetrapotassium benzene-1,2,4,5-tetracarboxylate;5,5′-bipyrimidine | tetrahydrofuran (THF) | MeOH;water | 0.40 mmol | 0.10 mmol;0.10 mmol | na | 5 mL;5 mL | na | 4:1:1 | ambient temperature | 7-day period | Blue-green crystals | 32 % | na | Wiley
PORZED | Cd(NO3)2·4H2O | cadmium nitrate and 4-pyridylnicotinamide(4-pna);5-bromoisophthalic acid | NaOH | distilled H2O | 86 mg, 0.28 mmol | 37 mg, 0.19 mmol;45 mg, 0.19 mmol | 1 M 0.5 mL | 5 mL | na | 28:19:19 | 85 °C | 18 h | na | 59 mg, 36 % yield based on Cd | 15 mL glass vial | Wiley
VAQDOH | nBuLi | (Trimethylsilyl)diazomethane (1-H);benzyl isothiocyanate (BzNCS) | na | THF;hexanes | 2 mmol | 2 mmol;0.27 mL, 2 mmol | na | 2.0 mL;3.0 mL | na | 1:1:1 | room temperature | 2 days | orange precipitate | 256 mg (31%) | na | Wiley
WASPAI | CuCl2·2 H2O | fumaric acid;1,1'-(1,4-butanediyl)bis(imidazole) | NaOH | water | 0.171 g, 1 mmol | 0.116 g, 1 mmol;0.190 g, 1 mmol | 0.080 g, 2 mmol |  | na | 1:1:1 | 60°C | 40 min | Blue single crystals | 66 % (266 mg) | na | Wiley
VAMFUM | CuSO4·5H2O | 2-(1-phenyl-1H-tetrazol-5-ylsulfanylmenthyl)pyridine | NaN3 | methanol;water | 0.1 mmol | 0.1 mmol | 0.2 mmol | 6.5mL;6.5mL | na | 1:1 | na | three weeks | Black block crystals | based on the ligand L: 20 % | na | Wiley
IGEFOP | HgBr2 | bis(2-pyridylthio)methane(bpytm) | na | acetate;acetonitrile | 0.283 g, 0.79 mmol | 0.184 g, 0.79 mmol | na | 2 mL;3 mL | na | 1:1 | na | 2 days | na | 0.76 | na | Wiley
XEGKIF | {[Gd2(2,6,2′,6′-tetranitro-biphenyl-4,4′-dicarboxylic acid)3(dmf)4]·4 DMF·3 H2O}n | 4-pyridinecarboxaldehyde | na | na | na | a | na | na | na | na | na | 5 days | na | na | na | Wiley
MIKXOU | Cu(ClO4)2⋅6H2O | 2,6-bis(hydroxyethyliminoethyl)-4-methyl phenol(H3L) | NEt3;NaN3 | methanolic solution;aqueous solution | 0.30 g, 0.81 mmol | 0.09 g, 0.36 mmol | 0.10 mL, 0.72 mmol;0.023 g, 0.36 mmol | 35 mL;10 mL | na | 81:36 | ambient temperature | a few days | deep-green solution | 0.63 g, 75 % | na | Wiley
FAYPAY | [Zn5(btz)6(NO3)4(H2O)] (TMBB-1) | 4,4'-(2,2-bis((4-carboxyphenoxy)methyl)propane-1,3-diyl)bis(oxy)dibenzoic acid | na | N,N-dimethylformamide (DMF) | 130.2 mg, 0.10 mmol | 61.6 mg, 0.10 mmol | na | 5 mL | na | 1:1 | 85 ℃ | 72 h | colorless crystals | 125.0 mg, 75% based on 4,4'-(2,2-bis((4-carboxyphenoxy)methyl)propane-1,3-diyl)bis(oxy)dibenzoic acid | 20 mL Teflon-lined stainless steel container | Wiley
XIGFOJ | Cd(NO3)2⋅4 H2O | 4,4′-biphenyldicarboxylic acid (H2bpdc) | na | N,N-dimethylformamide (DMF)；triethylamine | 0.15 g, 0.5 mmol | 0.05 g, 0.25 mmol | na | 65.0 mL；0.5 mL | na | na | 60 °C | three days | colorless rod-shaped crystals | 80 % yield based on cadmium | na | Wiley
FAYRAA | [Zn(NO3)2·4H2O] | 4,4'-(2,2-bis((4-carboxyphenoxy)methyl)propane-1,3-diyl)bis(oxy)dibenzoic acid | na | N,N-dimethylformamide (DMF) | 131 mg, 0.5 mmol | 61.6 mg,0.10 mmol | na | 5 mL | na | 1:1 | 85 ℃ | 72 h | colorless crystals | na | 20 mL Teflon-lined stainless steel container | Wiley
XEGJOK | {[Gd2(2,6,2′,6′-tetranitro-biphenyl-4,4′-dicarboxylic acid)3(dmf)4]·4 DMF·3 H2O}n | benzaldehyde | na | na | na | a | na | na | na | na | na | 5 days | na | na | na | Wiley
XEGJUQ | {[Gd2(2,6,2′,6′-tetranitro-biphenyl-4,4′-dicarboxylic acid)3(dmf)4]·4 DMF·3 H2O}n | trimethylsilyl cyanide | na | na | na | na | na | na | na | na | na | 5 days | na | na | na | Wiley
XEGKOL | {[Gd2(2,6,2′,6′-tetranitro-biphenyl-4,4′-dicarboxylic acid)3(dmf)4]·4 DMF·3 H2O}n | 3-pyridinecarboxaldehyde | na | na | na | na | na | na | na | na | na | 5 days | na | na | na | Wiley
GUPDUR | cadmium acetate dehydrate | 2-phenylimidazole (Hphim) | na | ethanol | 1.0 mmol | 5.0 mmol | na | 15 mL | na | 1:5 | 120 °C | 24 hours | colorless crystals | na | 20 mL Teflon-lined autoclave | Wiley
NAQLAT | Zn(NO3)2·6H2O | 1,3,5-benzenetricarboxylic acid | na | methanol;chlorobenzene | 0.177 mL, 1.50 mmol | 70 mg,0.33 mmol | na | 13.3 mL;6.6 mL | na | 5:1 | ambient conditions | 12 h | Colorless single crystals | 56 mg, 30.9% | na | Wiley
IDIXAU | Zn(NO3)2·6H2O | 2,6-naphthalenedicarbox-ylic acid (H2NDC) | na | diethylformamide (DEF);30% H2O2;CH3NH2 | 24.6 mg, 0.083 mmol | 8.9 mg, 0.041 mmol | na | 12 mL;0.40 mL;0.20mL, 70.3 mM in N,N-dimethylformamide (DMF) | na | 2:1 | room temperature | 7d | Colorless crystals | na | capped vial | Wiley
JUYVOO | Bi(N03)3.5 H20 | I,-(-)-Apfelsaure werden portionsweise | na | na | 4.85 g (10.0 mmol) | 10.0 mmol | na | na | na | 1:1 | 60°C | 15 min | na | na | na | Wiley
FAYQAZ | TMBB-3 | 4,4'-(2,2-bis((4-carboxy-2-methoxyphenoxy)methyl)propane-1,3-diyl)bis(oxy)bis(3-methoxybenzoic acid) | na | N,N-dimethylformamide (DMF) | 0.10 mmol | 73.6 mg, 0.10 mmol | na | 5 mL | na | 1:1 | 85 ℃ | 72 h | colorless crystals | 135.2 mg, 62% based on 1 mol of 4,4'-(2,2-bis((4-carboxy-2-methoxyphenoxy)methyl)propane-1,3-diyl)bis(oxy)bis(3-methoxybenzoic acid) | 20 mL Teflon-lined stainless steel container | Wiley