## Sheet1
CCDC | Metal Source | Organic Linkers Source | Modulator Source | Solvent Source | Quantity of Metal | Quantity of Organic Linkers | Quantity of Modulator | Quantity of Solvent | pH | Mol Ratio of Proportion of Metals, Organic linkers | Synthesis Temperature | Synthesis Time | Crystal Morphology | Yield | Equipment | pub
CAYSIE | CoCl2·2H2O | H2tpyp | CsOH | CH3COOH; H2O | 0.2384 g | 0.1243 g | 0.3 mL (50 wt%) | 4 mL; 4 mL |  |  | 200 °C | 48 h | Needle-shaped purple crystals | 0.1416 g (85% based on tpyp) | Teflon-lined autoclave | Wiley
BAXSIE | magnesium nitrate | pyrazole-3,5-dicarboxylic acid | sodium azide | water |  |  |  |  | 8 | 2:1 | 170 °C | 3 days | colorless block-shaped crystals |  | Teflon-lined Parr acid digestion bomb | Wiley
AGESIP | Cu(NO3)2·5H2O | m-phenylenediamine; squaric acid |  | distilled water | 0.375 mmol | 0.375 mmol; 0.750 mmol |  | 339 mmol |  | 1:1:2:1037 | 180 °C | 96 h | brown color crystals |  | Teflon lined bomb | Wiley
COWRIR | CoCl2·4H2O | H2SDBA | HBF4; NH4OH | DMA; methanol | 0.3 mmol | 0.3 mmol | 0.06 mL; 0.023 mL | 6 mL; 2 mL |  | 1:1:216:165:1:1 | 110 °C | 3 days | blue rod shaped crystals | ca. 68% based on Co | PTFE lined stainless steel autoclave | Wiley
LAMCAE | Mn(NO3)2·xH2O | pyrimidine |  | MeCN | 224 mg, 0.83 mmol | 67 mg, 0.83 mmol |  | 15 cm3 |  | 1:1 |  | 24 h | colorless crystals | 70% (171 mg) |  | Wiley
DUJQIK | Ni(NO3)2·6H2O | 5-methylisophthalic acid; bpfp | aqueous NaOH | distilled H2O | 108 mg, 0.38 mmol | 68 mg, 0.38 mmol; 111 mg, 0.38 mmol | 1.0 m (1.0 mL) | 10 mL |  | 1:1:1 | 120 °C | 48 h | green crystals | 23 mg, 22% yield | Teflon-lined acid digestion bomb | Wiley
KORMOV | Co(CH3COO)2·4H2O | 4-carboxylatobenzyl; isophthalate |  | water | 0.20 mmol, 50 mg | 0.20 mmol, 63 mg |  | 8 mL | 7.5 | 1:1 | 170 °C | 3 days | purple crystals | 3% | Teflon-lined stainless-steel autoclave reactor | Wiley
DIZQOT | Zn(NO3)2·6H2O; Co(NO3)2·6H2O | H2BDC; pheno | NaOH | water | 0.10 mmol; 0.10 mmol | 0.20 mmol; 0.10 mmol | 0.20 mmol | 10 mL |  | 1:1:1:1:1 | 150 °C | 72 h | purple block crystals | 73% | Teflon lined stainless steel container | Wiley
OMEXUA | CuCl2·2H2O | H2cca; 2,2'-bpy | aqueous NaOH | deionized water | 0.017 g (0.1 mmol) | 0.019 g (0.1 mmol); 0.016 g (0.1 mmol) | 0.3 mL (0.65 mol·L–1) | 5 mL |  | 1:1:1:10 | 140 °C | 72 h | green single crystals | 0.025g (61.0 %) | Teflon-lined stainless vessel | Wiley
GUPCEA | cadmium acetate dihydrate | 2-ethylimidazole |  | methanol | 0.534 g, 2.0 mmol | 0.961 g, 10.0 mmol |  | 20 mL |  | 1:5 | 120°C | 12 hours | colorless (or pale yellow) crystals | 60% | Teflon-lined autoclave | Wiley
WEHVIP02 | CuCl2 | 1,2-trans-bi(4-pyridyl)ethene | H3PO3 | H2O | 0.078 g (0.5 mmol) | 0.091 g (0.5 mmol) |  | 20 mL |  | 1:1 | 100 °C | 72 h | orange-red needle-like | 46% | Teflon-lined stainless-steel reactor | Wiley
MIWJEI | ErCl3·6H2O; HgCl2 | isonicotinic acid |  | distilled water | 1 mmol, 382 mg; 1 mmol, 272 mg | 1 mmol, 123 mg |  | 10 mL |  | 1:1:1:1 | 200 °C | 3 days | pink crystals | 73% | Teflon-lined stainless steel autoclave | Wiley
PACZUQ | Pr(NO3)3·6H2O | H3NTP |  | H2O | 0.17 g, 0.40 mmol | 0.05 g, 0.20 mmol |  | 20 mL |  | 2:1 | Under reflux | 6 h | Green crystals | over 67% based on Pr(NO3)3·6H2O |  | Wiley
ODOJEY | Co(NO3)2 hydrate | 2,5-dihydroxybenzene-1,4-diacetic acid; 1,2-bpe; 1,2-bpee | [7 empty] | 1:1:1 | 160 °C | 3 days | dark-red needle crystals | 1: ~60%; 2: ~55% | Teflon-lined acid-digestion bomb | Wiley
PIDMEV01 | Zn(NO3)2·6H2O | H3NTB |  | EtOH | 0.160 g (5.4Q10_x0001_4 mol) | 0.120 g (3.2Q10_x0001_4 mol) |  | 10 mL; 2 mL |  |  | 110 °C | 24 h | brown rod-like crystals | 0.153 g, 78% | autoclave | Wiley
HABSAG | Cd(AC)2·2H2O | 1,4-Benzenebicarboxlic; imidazole |  | H2O | 0.043 g | 0.032 g; 0.024 g |  | 2.12 g |  |  | 120 °C | 5 days | colorless crystals | 0.096 g (82.7% based on B) |  | Wiley
GUPCOK | Cd(CH3COO)2⋅2H2O | 2-Ethylimidazole |  | ethanol | 0.267 g, 1 mmol | 0.192 g, 2 mmol | 0.084 g, 1 mmol | 20 mL |  | 1:2:1 | 120 °C | 60 hours | colorless crystals |  | Teflon-lined autoclave | Wiley
BUCVIG | Co(NO3)2·6H2O | tipm; 1,3-H2BDC |  | CH3CN; H2O | 0.030 g (0.1 mmol) | 0.029 g (0.05 mmol); 0.016 g (0.10 mmol) |  | 0.5 mL; 2.0 mL |  | 1:1:2 | 150 °C | 24 h | blue block crystals | 0.028 g (54% based on tipm) | glass tube | Wiley
ELINET | nickel(II) hydroxide | 1,4-phenylenediacetic acid; imidazole |  | methanol; water | 0.5 mmol (0.0463 g) | 0.5 mmol (0.0970 g); 1.0 mmol (0.0680 g) |  | 4 mL; 8 mL |  | 1:1:2 | 100 °C | 3 hours | red crystals | 80% | flask | Wiley
WIPFIM | Ni(NO3)2·6H2O | 4,4'-bipyridine; H4L |  | distilled water | 0.08724 g (0.3 mmol) | 0.04685 g (0.3 mmol); 0.0616 g (0.2 mmol) |  | 10 mL |  |  |  |  | green crystals | 56% |  | Wiley
FOFDAH | Ce(NO3)3.6H2O | H4TCPB |  | EtOH; H2O | 20 mg | 10 mg |  | 3 mL; 3 mL |  |  | 120 °C | 48 hours | large colourless crystals |  | borosilicate glass vial | Wiley
WASNUA | CuCl2·2H2O | 1,1-ferrocenedicarboxylic acid; 1,1-(1,4-butanediyl)bis(imidazole) | NaOH | water | 0.171 g (1 mmol) | 0.116 g (1 mmol); 0.190 g (1 mmol) | 0.080 g (2 mmol) |  |  | 1:1:1 | 60 °C | 40 min | blue precipitate | 72% (324 mg) |  | Wiley
DAJHUS | Co(NO3)2·6H2O | H2ndc; bipyen |  | benzene | 0.10 g | 0.074 g; 0.063 g |  | 1.53 mL; 6 mL |  | 1:1:1:50:970 | 180 °C | 2 days | black crystals; orange powdery materials |  | autoclave | Wiley
IGEFOP | HgBr2 | bis(2-pyridylthio)methane |  | 2:3 ethyl acetate and acetonitrile | 0.283 g (0.79 mmol) | 0.184 g (0.79 mmol) |  | 5 mL each |  | 1:1 | reflux (during synthesis) | 5 hours; 2 days |  | 76% |  | Wiley
HABROT | Zn(AC)2·2H2O | 1,3,5-BTC; imidazole |  | H2O | 0.043 g | 0.032 g; 0.016 g |  | 2.12 g |  |  | 120 °C | 5 days | colorless crystals | 0.048 g, 51.6% based on B |  | Wiley
ADAXEK | Co(NO3)2·6H2O | H2BDC; BPNO |  | methanol | 0.0373 g (0.128 mmol) | 0.0244 g (0.13 mmol); 0.0226 g (0.12 mmol) |  | 9 mL |  | 1:1:1 | 120 °C | 3 days | red, stick-shaped crystals | 67% based on CoII salt | Teflon-lined stainless autoclave | Wiley
PORLAL | Gd(NO3)3·6H2O | 1,4-bis(6-Carboxylato-1H-benzimidazol-2-yl)benzene; 1,4-bis(6-carboxylato-1H-benzimidazol-2-yl)benzene |  | DMF; water | 0.023 g (0.05 mmol) | 0.020 g (0.05 mmol) |  | 1.5 mL; 2.5 mL |  |  | 110 °C | 72 h | rod-shaped golden crystals | 0.035 g, 70% yield |  | Wiley
GUPDEB | Cd(NO3)2⋅4H2O | 2-Nitroimidazole |  | DMA | 0.192 g (0.625 mmol) | 0.1425 g (1.25 mmol) |  | 15 mL |  |  | 100 °C | 12 hours | colorless crystals |  | Teflon-lined autoclave | Wiley
ZECKID | CuCl2·2H2O | 3,5-Dimethylpyrazole-4-carboxylic acid |  | DMF; MeOH | 170 mg, 1.0 mmol | 110 mg, 1.0 mmol |  | 10 mL; 10 mL |  | 1:1 | 90 °C | 24 h | sky blue solid | 66% |  | Wiley
WOVCIV | Co(OAc)2·4H2O | H2L1; tbpy |  | DMF; water | 25.0 mg, 0.1 mmol | 34.6 mg, 0.1 mmol; 36.0 mg, 0.1 mmol |  | 2 mL; 6 mL |  | 1:1:1 | 120 °C | 3 d | purple crystals | 40% | Teflon reactor (15 mL) | Wiley
YUWHOO | Gallium | Imidazole |  |  | 70 mg = 1 mmol | 204 mg = 3 mmol |  |  |  | 1:3 | 120 °C | 1850 h | colourless crystalline trapezoidal crystals | 181 mg (69 %) | DURAN glass ampoule | Wiley
HIWXER | ZnCl2 | Na[N(CN)2]; NaN3 |  | H2O | 0.068 g (0.5 mmol) | 0.045 g (0.5 mmol); 0.065 g (1.0 mmol) |  | 5 mL |  | 1:1:2 | 175 °C | 4 days | colorless block crystals | 85% | Teflon-lined stainless steel vessel | Wiley
YOJTEX | Zn(CH3COO)2·2H2O | 3-phosphonobenzoic acid |  | distilled water | 0.162 g (1.48 mmol) | 0.1 g (0.49 mmol) |  | 15 mL |  | 3:1.5 | 160 °C | 58 h | white powder | 0.095 g, 68% |  | Wiley
QITBUS | CdSO4·8H2O | p-xylylenediamine |  | 2-propanol; water | 0.01 mol | 0.0125 mol |  | 2:1 |  | 1:1 | 160 °C | 2 days |  |  | Teflon-lined stainless steel autoclave | Wiley
EQOCES | Co(Ac)2 | imidazole; piperazine |  | cyclohexanol | 1.245 g, 5.0 mmol | 10 mmol; 5 mmol |  | 30 mL (10 mL + 20 mL) |  | 1:2:1 (Co:Imidazole:Piperazine) | 140 °C | 24 h | violet crystals | 85% | Teflon-lined autoclave | Wiley
WOVFAQ | Cu(NO3)2·3H2O | H2L2; bib |  | water | 24.0 mg, 0.1 mmol | 27.0 mg, 0.10 mmol; 23.8 mg, 0.1 mmol |  | 8 mL |  |  | 150 °C | 3 d | blue crystals | 40% | Teflon reactor | Wiley
HABREJ | Zn(AC)2·2H2O | 1,4-Benzenebicarboxlic; imidazole |  | 1,3-dimethylpropyleneurea | 0.043 g | 0.032 g; 0.016 g |  | 2.12 g |  |  | 120 °C | 5 days | colorless crystals | 0.056 g, 52.8% based on B | 20 ml vial | Wiley
WASNOU | CuCl2·2H2O | pyromellitic acid; 1,1-(1,4-butanediyl)-bis(imidazole) | NaOH | water | 0.171 g, 1 mmol | 0.116 g, 1 mmol; 0.190 g, 1 mmol | 0.080 g, 2 mmol |  |  | 1:1:1 | 60 °C | 10 min; 30 min | blue precipitate | 81% (340 mg) |  | Wiley
HEFDIH | K4[MoIII(CN)7]; [MnII(dpop)]Cl2 | [9 empty] | 125 °C (for 8 h); 150 °C (for 5 h) | 8 h; 5 h |  |  |  | Wiley
FAFJIH | Zn(AC)2·2H2O | 1,4-Benzenebicarboxlic; Imidazole |  | H2O | 0.043 g | 0.032 g; 0.024 g |  | 2.12 g |  |  | 120 °C | 5 days |  | 0.101 g, 64.5% based on B |  | Wiley
HABRIN | Zn(AC)2·2H2O | 1,4-Benzenebicarboxlic; imidazole |  | H2O | 0.043 g | 0.032 g; 0.024 g |  | 2.12 g |  |  | 120 °C | 5 days |  | 0.101 g, 64.5% based on B |  | Wiley
IGOJEV | Cd(NO3)2·4H2O | H2bpdc; DPNDI |  | NMF (3 mL) | 15.42 mg (0.05 mmol) | 12.1 mg (0.05 mmol); 20.6 mg (0.05 mmol) |  | 3 mL |  | 1:1:1 | 90 °C | 48 h | yellow crystals | 60% |  | Wiley
TATSIS | Co(NO3)2• 6H2O | isonicotinic acid |  | DMF | 0.5 mL (0.10 mmol) | 1.5 mL (0.30 mmol) |  | 5 mL |  | 1:3 | 85 °C | 72 h | plate pink crystals | 17 mg, 58% based on Co | glass vial | Wiley
SUJRAR | Zn(NO3)2·6H2O | 1,2-bis(4-pyridyl)ethene; fumaric acid (H2fum) | triethylamine | MeOH; H2O; DMF | 0.059 g (0.2 mmol) | 0.036 g (0.2 mmol); 0.028 g (0.2 mmol) | 0.021 g (0.2 mmol) | 2 mL; 2 mL; 2 mL |  | 1:1:1:1 |  | 2 days | colorless blocks | 0.035 g, yield 50% |  | Wiley
FEWQOP | Gd(NO3)3·6H2O; Cu(NO3)2·3H2O | 3-oxidopyrazine-2-carboxylic acid; H2L |  | water; MeOH | 0.0902 g (0.2 mmol); 0.0242 g (0.1 mmol) | 0.0278 g (0.2 mmol) |  | 4 mL; 1 mL |  | 1:3:1 | 160 °C | 72 h | prism crystals | 38% | Teflon-lined autoclave | Wiley
CEJXOG | Er(NO3)3·nH2O | bdc; formic acid |  | DMF | 0.1 mmol | 0.1 mmol; 2 mL, 96% |  | 8 mL |  |  | 180 °C | 50 h | prismatic crystals | 0.0284 g, 72% yield on the basis of Er | Teflon™-lined Parr bomb | Wiley
FAYQIH | Zn (from zinc source) | H4L4; TMBB-1 |  | DMF | 61.6 mg; 130.2 mg | 0.10 mmol |  | 5 mL |  | 1:1 | 85 °C | 72 h | colorless block crystals | 147.2 mg, 84% based on 1 mol of H4L4 | Teflon-lined stainless steel container | Wiley
AHOJOX | Ho metal; Hg | 2-Mercaptobenzimidazole; 2,2'-bi-benzimidazolate |  |  | 54 mg, 0.33 mmol; 10 mg, 0.05 mmol | 150 mg, 1 mmol; N/A |  |  |  |  | 305 °C | 29 h + 336 h; in total 7 days | Colourless/yellow platelet crystals; deep red crystals |  | Duran glass ampoule | Wiley
GUPCUQ01 | Cd(NO3)2⋅4H2O | 2-Nitroimidazole |  | DMF | 0.192 g, 0.625 mmol | 0.1425 g, 1.25 mmol |  | 15 mL |  |  | 120 °C | 12 hours | colorless crystals |  | Teflon-lined autoclave | Wiley
WASPAI | CuCl2·2H2O | 1,1-(1,4-butanediyl)bis(imidazole) | NaOH | water | 0.171 g, 1 mmol | 0.190 g, 1 mmol | 0.080 g, 2 mmol |  |  | 1:1:2 | 60 °C | 10 min + 30 min | blue precipitate; blue single crystals | 66% (266 mg) |  | Wiley
NORJEL | Cd(NO3)2·4H2O | H2PAM; dpe |  | H2O; DMF | 0.062 g (0.20 mmol) | 0.039 g (0.10 mmol); 0.036 g (0.20 mmol) |  | 10 mL; 2 mL |  | 1:1:1:0.5 | 120 °C | 72 h | yellow crystals | 49% | Teflon-lined stainless steel autoclave | Wiley
SUJQUK | Zn(NO3)2·6H2O | trans-1,2-bis(4-pyridyl)ethene; Benzene-1,4-dicarboxylic acid | triethylamine | MeOH; DMF | 0.059 g (0.2 mmol) | 0.036 g (0.2 mmol); 0.028 g (0.2 mmol) | 0.021 g (0.2 mmol) | 2 mL; 2 mL |  | 1:1:1 |  | 2 days | colorless blocks | 0.062 g, yield 65% |  | Wiley
WASNIO | CuCl2·2H2O | fumaric acid (H2L1); 1,1-(1,4-butanediyl)bis(imidazole) (L) | NaOH | water | 0.171 g, 1 mmol | 0.116 g, 1 mmol; 0.190 g, 1 mmol | 0.080 g, 2 mmol |  |  | 1:1:2 | 60 °C | 40 min | blue precipitate | 66% |  | Wiley
MASMIC | CuCN | 4,4'-bpy |  | acetonitrile; water | 89.6 mg (1 mmol); 44.8 mg (0.5 mmol) | 78.1 mg (0.5 mmol); 234.3 mg (1.5 mmol) |  | 2.5 ml acetonitrile; 0.1 ml water |  | 1:1:3; 1:3 | 100 °C | 48 h | yellow crystals; red crystals | 75%; 81% |  | Wiley
BUSRUE | Cd(NO3)2·4H2O | bpdc; bpNDI |  | DMF | 0.030 g (0.1 mmol) | 0.012 g (0.1 mmol); 0.021 g (0.05 mmol) |  | 10 mL |  | 1:1:0.5 | 80 °C | 3 days | light-yellow needle-shaped crystals | 88% |  | Wiley
GUPDUR | cadmium acetate dihydrate | 2-methylimidazole |  | n-butanol | 0.267 g, 1.0 mmol | 0.410 g, 5.0 mmol |  | 15 mL |  | 1:5 | 120 °C | 24 hours | colorless (or pale yellow) crystals | 55% | Teflon-lined autoclave | Wiley
WOVDES | Ni(OAc)2·4H2O | H2L1; tbpy |  | DMF; water | 26.0 mg, 0.1 mmol | 34.6 mg, 0.1 mmol; 36.0 mg, 0.1 mmol |  | 2 mL; 6 mL |  | 1:1:1 | 120 °C | 3 days | green crystals | 45% | Teflon reactor | Wiley
FEJHOS | InCl3 | pyromellitic dianhydride |  | H2O | 221 mg, 1 mmol | 218 mg, 1 mmol |  | 6 mL | 2.3 | 1:1 | 160 °C | 85 h | colourless crystals | 70% | Teflon-lined stainless steel vessel | Wiley
ACUXAY | MnCO3 | H3IMDC |  | H2O | 0.0862 g (0.75 mmol) | 0.2341 g (1.5 mmol) |  | 5 mL | 4 | 1:2:370 | 175 °C | 15 d | colorless prismatic crystals | 39 mg, yield 28.7% based on MnCO3 | Teflon-lined steel autoclave | Wiley
XEGKEB | gadolinium | 2-pyridinecarboxaldehyde; 2,2',6,6'-tetranitrobiphenyl-4,4'-dicarboxylate |  | dimethylformamide | [7 empty] | 5 days | single crystals |  |  | Wiley
TADDOT | PbCl2 | Ph–SO2–CH2–PO(OEt)2 | HCl solution (1 M) | distilled water | 0.32 mmol | 0.30 mmol | 2 drops | 12 mL | ≈2.0 |  | 150 °C | 3 d | colorless plate-shaped crystals | 0.098 g (≈ 78% yield based on Pb) | Parr Teflon-lined autoclave | Wiley
ALAMUW | Cu(NO3)2·2.5H2O | H4BDCPPI | HNO3 (13 N) | DMF | 0.024 g (0.103 mmol) | 0.030 g (0.051 mmol) | 3 drops | 5 mL |  |  | 110 °C | 12 h | blue–green prismatic crystals | 0.045 g (60%) | glass bottle | Wiley
DAJHOM | Co(NO3)2·6H2O | H2ndc; bipyen |  | H2O; benzene | 0.16 g; 0.10 g | 0.12 g; 0.10 g |  | 6 mL; 1.53 mL |  | 1:1:1:600; 1:1:1:50:970 | 180 °C | 2 days | black crystals; orange powdery materials of unknown nature |  | Teflon-lined autoclave | Wiley
ICOBIN | Mn(CH3COO)2·4H2O | H2L5 |  | methanol | 0.10 g (0.41 mmol) | 0.10 g (0.34 mmol) |  | 20 mL (10 mL + 10 mL) |  | 1:1 | gently heated | 24 h | colorless crystals | 45 mg, 16% based on metal salt |  | Wiley
GUWDUY | LaCl3 | 4,4'-bipyridine |  |  | 62 mg (0.25 mmol) | 195 mg (1.25 mmol) |  |  |  |  | 90 °C to 120 °C | 85 h total (heating + cooling) | high reflecting colorless crystals | 199 mg = 84 % | DURANTM glass ampoule | Wiley
DAMGAB | Tb(OQ)3; LiOQ | quinolin-8-olato |  |  | 0.15 g, 0.25 mmol; 0.15 g, 0.99 mmol | 0.15 g, 0.99 mmol |  |  |  |  | 270 °C | 42 d | yellow crystals | 0.018 g, 10% |  | Wiley
MUMYAW | Co(NO3)2·6H2O | DpyDCNP |  | N,N-dimethylformamide | 0.058 g (0.2 mmol) | 0.067 g (0.1 mmol) |  | 5 mL |  | 1:2 | 120 °C | 48 h | purple crystalline needles | 0.061 g (78%) |  | Wiley
XILSAO | Zn(NO3)2 | N,N'-Di(pyridin-4-yl)isophthalamide; biphenyl-4,4'-dicarboxylic acid |  | DMF/H2O | 1:1:1 ratio in 5 mL | 1:1:1 |  | 5 mL, 4:1 |  | 1:1:1 | 100 °C | 2 days | block crystals | 76% | Teflon reactor | Wiley
XEGKOL | gadolinium | 4-pyridinecarboxaldehyde; 2,2',6,6'-tetranitrobiphenyl-4,4'-dicarboxylate |  | dimethylformamide | [7 empty] | 5 days | single crystals |  |  | Wiley
CIBJEE | CuI | HL1 | aqueous methylamine | C2H5OH | 19.1 mg, 0.1 mmol | 11.8 mg, 0.05 mmol |  | 3 mL |  | 1:2 | 180 °C | 72 h | light yellow block crystals | 25% | hard glass tube | Wiley
ADAXIO | Co-(NO3)2·6H2O | H2BDC; BPNO |  | methanol | 0.0373 g (0.128 mmol) | 0.0244 g (0.13 mmol); 0.0226 g (0.12 mmol) |  | 9 mL |  | 1:1:1 | 120 °C | 3 days | red, stick-shaped crystals | 67% | Teflon-lined stainless autoclave | Wiley
SUNHOZ | Yb(NO3)3·xH2O | H2bdc; DABCO |  | choline chloride/urea | 0.1108 g (0.24 mmol) | 0.0943 g (0.57 mmol); 0.0747 g (0.67 mmol) |  | 2.172 g |  |  | 120 °C | 5 days | colorless crystals |  |  | Wiley
TADWIG | ZnI2 | H4L´ | HCl (3M, aq) | DMF/EtOH (5 mL/5 mL) | 32.0 mg (0.10 mmol) | 40.0 mg (0.052 mmol) | 80 μL | 10 mL |  | 1:1 | 100 °C | 3 days | pale yellow crystals | 39 mg (51%) |  | Wiley
TEFCAK | CdSO4·8/3H2O | HIMP; H2NDC | NaOH | water | 0.05 mmol (0.013 g) | 0.05 mmol (0.011 g); 0.05 mmol (0.011 g) | 0.15 mmol (0.006 g) | 8 mL |  |  | 150 °C | 3 days | green block-shaped crystals | ca. 50% | Teflon-lined autoclaves | Wiley
XADFAL | CuCl2·6H2O | K4btec; bpym |  | THF | 0.40 mmol | 0.10 mmol; 0.10 mmol |  | 5 mL |  | 1:1:1 | room temperature | 1 week | blue prismatic crystals | 78% (53.0 mg, based on btec) |  | Wiley
CIYZOB | Nd-(NO3)3·6H2O | (RR)-iPr-Pybox |  | MeCN; dmf | 17.4 mg, 0.04 mmol | 36.0 mg, 0.12 mmol |  | 4.0 mL |  | 1:3 | room temperature | 3 days | light-green platelet crystals | 30.4 mg (62%) |  | Wiley
XEGJIE | [Gd(NO3)3]·6H2O | H2L |  | DMF; EtOH | 0.5 mmol | 0.5 mmol |  | 10 mL; 5 mL |  | 1:1 | 100 °C | 2 days | yellowish block-shaped crystals | 64% | Teflon-lined steel bomb | Wiley
XEGKAX | gadolinium | 2-benzylidene-malononitrile; malononitrile |  | dimethylformamide | [7 empty] | 2 h |  |  |  | Wiley
TOXHAR | Zn(NO3)2·6H2O | H3L |  | DMF | 0.095 g (0.025 mmol) | 0.010 g (0.025 mmol) |  | 3.0 mL; 1.0 mL |  | 1:1 | 90 °C | 48 h | dagger-shaped crystals | 0.019 g, yield 81% | tightly capped glass vial | Wiley
YICQOR | PbACHTUNGTRENUNG(NO3)2 | H2ndc; tcpp | triethylamine | distilled water | 0.5 mmol | 0.5 mmol; 0.5 mmol |  | 10 mL | ~5.5 | 1:1:1 | 185 °C | 10 days | pale yellow block crystals | 54% | Teflon-lined stainless steel autoclave | Wiley
REWRER | [Ti(OiPr)4] | tris(2-aminoethyl)amine |  | CH2Cl2 | 1051 mg (3.70 mmol) | 365 mg (2.50 mmol) |  | 2 mL |  |  | room temperature | 5 min | colorless crystals | 732 mg (62%) |  | Wiley
XADFEP | NiCl2·2H2O | 5,5'-bipyrimidine; tetrapotassium benzene-1,2,4,5-tetracarboxylate |  | MeOH; THF | 0.40 mmol | 0.10 mmol; 0.10 mmol |  | 5 mL; 5 mL |  |  | ambient temperature | 7 days | blue-green crystals | 32% (21.4 mg, based on btec) | tube | Wiley
PORZED | Cd(NO3)2·4H2O | 4-pna; 5-bromoisophthalic acid | NaOH (1 m) | distilled H2O | 86 mg, 0.28 mmol | 37 mg, 0.19 mmol; 45 mg, 0.19 mmol | 1 m NaOH | 5 mL |  | 1:1:1 | 85 °C | 18 h | colorless needles | 59 mg, 36% yield based on Cd | glass vial, silicone oil bath | Wiley
GUPDIF | cadmium acetate dehydrate | 2-n-Propylimidazole |  | ethanol | 1/5 | 5 |  | ethanol, excess |  | 1:5 | 120 °C | 24 hours |  |  |  | Wiley
FAYPIG | Zinc(ii) | H4L1; TMBB-3 |  | DMF | 130.2 mg, 0.10 mmol | 61.6 mg, 0.10 mmol |  | 5 mL |  |  | 85 °C | 72 h | colorless crystals | 108.5 mg, 62% based on H4L1 | Teflon-lined stainless steel container | Wiley
XIBXIR | CuSO4·5H2O | dtb; HDNBA | NaOH | H2O | 0.050 g (0.2 mmol) | 0.025 g (0.1 mmol); 0.032 g (0.15 mmol) | 0.10 mol·L–1 | 10.0 mL | ≈ 4.5 | 1:4:6 | 120 °C | 72 h | blue crystals | 45% (based on Cu) | Teflon-lined autoclave | Wiley
WURCAN | AgNO3 | [ReO(d-Hpen-N,S)(d-pen-N,O,S)] | H2SiF6 | water | 0.07 g, 0.41 mmol; 0.20 g, 0.40 mmol | 0.075 g, 0.05 mmol | 0.3 mL | 120 mL; 15 mL; 2 mL; 30 mL |  |  | room temperature | 3 days | purple microcrystals; dark purple plate crystals | 0.22 g (73%); 0.044 g (69%) |  | Wiley
XEGKIF | gadolinium | 2,2',6,6'-Tetranitrobiphenyl-4,4'-dicarboxylate; 3-formylpyridine |  | dimethylformamide | [7 empty] | 5 days | single crystals |  |  | Wiley
TOWXEK | Zn(NO3)2·6H2O | H3L |  | DMF | 0.31 g, 0.025 mmol (for ZnL–DMF); 0.21 g, 0.70 mmol (for ZnL–Zn) | 0.025 m in 3.0 mL (for ZnL–DMF); 0.20 g, 0.35 mmol (for ZnL–Zn) |  | 14 mL (for ZnL–Zn) |  |  | 90 °C | 48 h (for ZnL–DMF); 20 h (for ZnL–Zn) | dagger-shaped crystals (for ZnL–DMF); long columnar crystals (for ZnL–Zn) | 81% (0.019 g, 0.025 mmol for ZnL–DMF); 98% (0.23 g, 0.34 mmol for ZnL–Zn) |  | Wiley
AQAJEI | ZnCl2·4H2O | 4-(4H-1,2,4-Triazol-4-yl)benzoic acid | triethylamine | DMF; ethanol | 0.1 mol·L–1, 1 mL | 9.5 mg | 2 mmol | 5 mL; 2 mL |  | 1:1:0.5 | 85 °C | 72 h | yellow crystals | 58% | Teflon-lined stainless steel reactor | Wiley
UGILAZ | CoCl2·6H2O | bimb |  | distilled water | 0.24 g (1 mmol) | 0.19 g (1 mmol) |  | 8 mL |  | 1:1 | 150 °C | 72 h | purple block-shaped crystals | 42% (based on Co) | Teflon-lined stainless steel vessel | Wiley
XEGJUQ | gadolinium | 2,2',6,6'-tetranitrobiphenyl-4,4'-dicarboxylate |  | dimethylformamide |  |  |  | 4 |  |  |  | 2 hours |  |  |  | Wiley
NITBAU | Y2O3; CuI | isonicotinate | HClO4 | H2O | 0.113 g; 0.055 g | 0.246 g; 0.154 g | 0.385 mmol | 10 mL | pH 2 | 1:2:1:0.5:0.5 | 170 °C | seven days | red prismatic crystals; light-yellow rectangular crystals | 23% | 30-mL teflon-lined bomb | Wiley
NAQLAT | Zn(NO3)2·6H2O | 1,3,5-benzenetricarboxylic acid; isoquinoline |  | methanol; benzene | 297 mg, 1.00 mmol | 140 mg, 0.667 mmol; 0.350 mL, 3.00 mmol |  | 20 mL |  | 1:3 | ambient conditions | 12 h | colorless single crystals | 217 mg, 59.6% yield |  | Wiley
NAXWAL | HgBr2 | 1,4-bis(Phenylthio)butane |  | toluene | 180 mg, 0.5 mmol | 137 mg, 0.5 mmol |  |  |  | 1:1 | reflux | 2 days | colorless crystals | 256 mg, 81% yield | filtration | Wiley
NUDLIJ | Mg(NO3)2–hydrate | 2,4-Pyridinedicarboxylic acid | KOH | H2O | 380 mg, 1.5 mmol | 170 mg, 1.0 mmol | 2.0 m (2.0 cm3) | 5.0 cm3 |  | 1:1 | 210 °C (autoclave) | 15 h |  | 58 mg | 23 cm3 Teflon-lined autoclave (Parr Corp.) | Wiley
XIGFOJ | Cd(NO3)2·4H2O | H2bpdc | triethylamine | dmf | 0.15 g, 0.5 mmol | 0.05 g, 0.25 mmol | 0.5 mL | 50.0 mL |  | 2:1 | 60 °C | 3 days | colorless rod-shaped crystals | 80% |  | Wiley
MIKXOU | CuACHTUNGTRENUNG(ClO4)2·6H2O | H3L | NEt3 | methanol | 0.30 g (0.81 mmol) | 0.09 g (0.36 mmol) | 0.10 mL (0.72 mmol) | 20 mL; 15 mL |  |  | reflux | 1 h | single crystals | 0.63 g (75%) |  | Wiley
VAMFUM | CuSO4·5H2O | L |  | methanol/water | 0.1 mmol | 0.1 mmol |  | 7 mL, 1:1 |  |  |  | 3 weeks | black block crystals | 20% |  | Wiley
FAYQAZ | zinc(ii) | 4-Carboxylato-2-methoxyphenoxy; 5-methylbenzotriazolyl |  | DMF; 1-methyl-2-pyrrolidinone | 135.2 mg | 73.6 mg; 130.2 mg |  | 10 mL |  |  | 85 °C | 72 h | colorless crystals | 135.2 mg, 62% based on 1 mol of H4L2 | Teflon-lined stainless steel container | Wiley
KIVWAO | Cu(NO3)2·6H2O | bpy |  | H2O | 0.5 mmol | 0.5 mmol |  | 10 ml |  | 1:1:1 | 160 °C | 3 days | red crystals | 78% | Teflon reactor | Springer
IHECAB | Zn(NO3)2·6H2O | Hatz | NaOH | H2O | 0.060 g (0.2 mmol) | 0.034 g (0.20 mmol) | 0.008 g (0.2 mmol) | 8 mL |  | 1:1:1:1 | 160 °C | 60 h + 60 h | colorless crystals | 65 % | Parr Teflon-lined stainless steel vessel | Springer
YAKKEC | CuI | ebbm |  | n-hexane; MeCN | 19 mg, 0.1 mmol | 26 mg, 0.1 mmol |  | 0.1 mL; 2 mL |  | 1:1 | 150 °C | 2 days | colorless plates | 48% | Pyrex glass tube | Springer
FEQVEE | ZnSO4·7H2O | H3dcp |  | H2O | 0.072 g (0.25 mmol) | 0.078 g (0.5 mmol) |  | 15 mL | 9 | 1:2 | 393 K | 3 days | colorless block crystals; powder | 57% based on ZnSO4·7H2O | Teflon-lined stainless steel container | Springer
GICCOM | Mn(OAc)2·4H2O | H2BDC-I4 |  | DMF; MeOH | 24.5 mg, 0.1 mmol | 67.0 mg, 0.1 mmol |  | 6 mL; 18 mL |  | 1:1 | room temperature | 5 days | colorless block crystals | 52% (48.0 mg) |  | Springer
CUJZAK | Cd(OAc)2·3H2O | 1,1'-(1,3-phenylenebis(methylene)); naphthalene-2,6-dicarboxylic acid | NaOH | H2O | 0.1 mmol, 23.1 mg | 0.1 mmol, 36.6 mg; 0.1 mmol, 21.6 mg | 0.2 mmol | 10 mL |  | 1:1:1:0.2 | 140 °C | 3 days | colorless block crystals | 36.8 % | 25 mL Teflon-lined stainless vessel reactor | Springer
EXOSEQ | Sr(NO3)2 | Hatza (5-amino-1H-tetrazole) |  | methanol | 0.0212 g (0.1 mmol) | 0.0286 g (0.2 mmol) |  | 4 mL |  | 1:2 | 85 °C | 3 h | colorless crystals | 22.6 mg (49% based on Sr) |  | Springer
EHEPAJ | Gd(NO3)3·6H2O | 2,2'-bipyridyl-4,4'-dicarboxylic acid |  | H2O | 0.25 g, 0.5 mmol | 0.12 g, 0.5 mmol |  | 10.0 mL |  | 1:1:1111 | 160 °C | 3 days | Light gray prism-like crystals | 24% | Stainless-steel reactor with Teflon liner | Springer
VURQIJ | Cd(NO3)2·6H2O | 4-imidazolebenzoic acid | NaOH | H2O | 68.8 mg, 0.2 mmol | 37.6 mg, 0.2 mmol | 8.0 mg | 8 mL |  | 1:1:1 | 180 °C | 4 days | colorless rod-like crystals | 64% | Teflon lined stainless steel container | Springer
XIJPOX | Cd(NO3)2·4H2O | 1,1'-(1,4-phenylenebis(methylene))bis(5,6-dimethyl-1H-benzimidazole); benzene-1,4-dicarboxylic acid |  | acetonitrile; water | 23.6 mg, 0.1 mmol | 39.5 mg, 0.1 mmol; 34.4 mg, 0.1 mmol |  | 1 mL; 4 mL |  | 1:1:1 | 140 °C | 3 days | slightly yellow block-shaped crystals | 50.4% | Teflon-lined stainless vessel | Springer
XUBTIZ | CoCl2·6H2O | pbdmbm; H2tbta |  | H2O | 24 mg, 0.1 mmol | 33 mg, 0.1 mmol; 48 mg, 0.1 mmol |  | 10 mL |  | 1:1:1 | 150 °C | 72 h | purple crystals | 47 % yield based on Co | Teflon-lined stainless steel vessel | Springer
KIXKOT | Na4GeMo12O40; AgNO3 | pytz | NH4VO3 | H2O | 240 mg | 28 mg | 24 mg | 10 ml | ca. 3 | 1:1:2:2:1000 | 160 °C | 4 days | red block crystals | 36 % | Teflon-lined reactor | Springer
MADSER | AgNO3 | 5,5-diethylbarbiturate; piperazine |  | 2-propanol; acetonitrile | 0.17 g (1 mmol) | 0.21 g (1 mmol); 0.11 mL (1 mmol) |  | 10 mL |  | 1:1:1 | room temperature | 3 days | colorless crystals | 61% |  | Springer
NAZWOC | Zn(OAc)2·2H2O | H2oba; pbim | NaOH | distilled water | 0.216 g (1 mmol) | 0.258 g (1 mmol); 0.195 g (1 mmol) | 0.08 g (2 mmol) | 15 mL |  | 1:1:1:2 | 160 °C | 96 h |  | 42% | stainless steel reactor with Teflon liner | Springer
FULVAK | Eu(NO3)3·6H2O | 5-Bromobenzene-1,3-dicarboxylic acid; phenanthroline | NaOH | H2O | 0.05 mmol | 0.075 mmol; 0.05 mmol | 0.075 mmol | 8 ml |  | 1:1:1 | 160 °C | 5 days | Colorless block crystals | 82% | Teflon lined stainless steel container | Springer
TEWPUI | AgNO3 | bpe; H2bdc |  | EtOH | 0.0085 g, 0.05 mmol | 0.0092 g, 0.05 mmol; 0.012 g, 0.05 mmol |  | 25 mL |  | 1:1:1 | room temperature | several weeks | block-like colorless crystals | 72% |  | Springer
CIJPAO | Ni(ClO4)2·6H2O | 2,2'-dihydroxy-1,1'-binaphthalene-3,3'-dicarboxylic acid | 0.1 M NaOH | DMF/MeOH/H2O (4:1:1) | 0.0366 g (0.10 mmol) | 0.0187 g (0.05 mmol) | 0.3 mL | 6 mL |  | 1:2 | 80 °C | 72 h | light-green prismatic crystals | 53% | Teflon-lined stainless steel vessel | Springer
VIYYOT | Cd(NO3)2·4H2O | 4-Hcpa; bpp | NaOH | aqueous solution | 0.077 g (0.25 mmol) | 0.093 g (0.5 mmol); 0.137 g (0.5 mmol) | 0.08 g (0.2 mmol) | 12 mL | 7–8 | 1:2:1 | 160 °C | 3 days | colorless single crystals | 56% (based on 4-cpa) | Teflon-lined autoclave | Springer
VIJPIP | MnCO3 | 4,4-bipyridine; p-toluic acid |  | H2O | 0.1363 g (1.0 mmol) | 0.0783 g (0.5 mmol) |  | 20 mL |  | 2:1 | 80 °C | 6 h | yellow block-like crystals | 0.1537 g (27% based on the initial MnCO3) |  | Springer
BEZYIQ | FeSO4·7H2O | H2INAIP | NaOH | H2O | 14.0 mg (0.05 mmol) | 28.6 mg (0.1 mmol) | 0.8 mg (0.2 mmol) | 10 mL |  | 1:2:4 | 180 °C | 3 days | platelet-shaped brown single crystals | 10.2 mg (26%) | Teflon reactor | Springer
NAZTIT | trimethyltin chloride | 3-methyladipic acid |  | H2O | 0.398 g (2 mmol) | 0.160 g (1 mmol) |  | 20 mL |  | 1:1:2 | 130 °C | 3 days | colorless crystals | 82% | sealed Teflon autoclave | Springer
HULREN | NiCl2·5H2O | 4-(imidazole-1-yl)-benzoic acid | NaOH | distilled water; methanol | 0.0472 g (0.2 mmol) | 0.0188 g (0.1 mmol) | 0.0040 g (0.1 mmol) | 5 mL; 10 mL |  | 1:2:0.5 | 160 °C | 72 h | blue rod-like crystals | ca. 56% based on Ni | Teflon-lined vessel | Springer
RAWROX | LaCl3·7H2O | 2,5-pyrazinedicarboxylic acid | aqueous NaOH | H2O | 0.038 g (0.1 mmol) | 0.016 g (0.15 mmol) | 0.44 mL (0.29 mmol) | 5.0 mL |  |  | 160 °C | 72 h | colorless crystals | 15 mg (37%) | 25-mL stainless steel reactor with Teflon liner | Springer
OWAGEZ | Di-n-butyl tin oxide | 3,5-dinitro o-toluic acid |  | dry toluene | 1.00 g, 4 mmol | 1.808 g, 8 mmol |  | 100 mL |  |  | boiling temperature of toluene | 5 h + overnight | colorless solid |  | 250 mL round bottom flask equipped with magnetic stirring bar, water condenser and Dean Stark apparatus | Springer
IDIGIN | Zn(NO3)2·6H2O | Hbtap |  | distilled water | 0.060 g (0.20 mmol) | 0.076 g (0.40 mmol) |  | 12 mL |  |  | 120 °C | 48 h | colorless block crystals | 0.054 g (56% based on Zn) | Teflon-lined autoclave | Springer
NICOPB03 | Pb(CH3COO)2·3H2O | Hpyc | triethyl amine | water | 189.6 mg, 0.5 mmol | 123.1 mg, 1 mmol | 0.14 mL, 1 mmol | 10 mL |  | 1:2 | 140 °C | 48 h | colorless needle-shaped crystals | 60% | Teflon lined bomb | Springer
NAZTOZ | trimethyltin chloride | 3-methyladipic acid | sodium ethoxide | methanol | 0.398 g (2 mmol) | 0.160 g (1 mmol) |  | 30 mL |  | 2:1:2 | 50 °C | 12 h | colorless crystals | 81% |  | Springer
UGEXUA | CoCl2·6H2O | 1-(4-Pyridylmethyl)-1H-benzimidazole |  | H2O; MeOH | 24 mg, 0.1 mmol | 21 mg, 0.1 mmol | 7 mg, 0.1 mmol | 5 mL; 5 mL |  | 1:1:1 | room temperature | several days | yellow single crystals | 30% (based on L) |  | Springer
LUQTOG | Cu(NO3)2·2.5H2O | 2,2-bipyridyl; N,N ′-bis(4-pyridylmethyl)isophthalamide |  | water; methanol | 0.29 g, 1.25 mmol | 0.19 g, 1.25 mmol; 433 mg, 1.25 mmol |  | 5 mL; 5 mL |  |  |  | 5 days | blue crystals | 653 mg, 93% |  | Springer
LEZFED | Co(NO3)2·6H2O | pyrazine; terephthalic acid |  | aqueous solution | 0.291 g (1 mmol) | 0.080 g (1 mmol); 0.166 g (1 mmol) |  | 15 mL |  |  | 200 °C | 48 h | red-brown needle-like crystals | 0.233 g (79 % based on Co) | Teflon-lined stainless steel container | Springer
PADHOT | Cd(NO3)2·6H2O | N,N'-bis(3-Pyridylmethyl)pyromellitic diimide |  | acetone; CHCl3 | 16.0 mg, 0.05 mmol | 39.8 mg, 0.10 mmol |  | 8 mL; 8 mL |  | 1:2 | room temperature | a few days | colorless crystals | 58% |  | Springer
TUBYOF | Tb(NO3)3·6H2O; Cu(OAc)2 | Pyridine-2,5-dicarboxylic acid (pydc) | 0.1 mL ethylenediamine; 0.1 mL HCl (36–38%) | water | 0.01 mmol; 0.010 mmol | 0.0167 g (0.01 mmol) | 0.1 mL each | 12 mL | 5 | 1:1:1:1 | 160 °C | 3 days | dark blue block crystals | ca. 51% yield based on Tb(III) |  | Springer
FOXBEB | Ca(NO3)2·4H2O | H2tdzdc | 5% NaOH solution | ethanol; water | 147.6 mg (0.6 mmol) | 104.4 mg (0.6 mmol) | 5% NaOH | 4 mL; 6 mL |  | 1:1 | 160 °C | 48 h | colorless transparent crystals | 45% | Teflon-lined stainless steel vessel | Springer
AZESON | Mn(ClO4)2 · 6H2O | sodium 2,2-dihydroxyl-malonate |  | H2O | 0.3925 g (1.08 mmol) | 0.1796 g (1.21 mmol) |  | 10 cm3 |  |  | room temperature | 2 days | colorless single crystals |  |  | Springer
MOJRAG | CoCl2·6H2O | N,N'-di(pyridin-3-yl)pyridine-3,5-dicarboxamide; 4,4'-oxydibenzoate | NaOH | water | 0.048 g (0.2 mmol) | 0.032 g (0.1 mmol); 0.052 g (0.2 mmol) | 0.016 g (0.4 mmol) | 8 mL |  | 1:1:2 | 120 °C | 4 days | pink block-shaped crystals | 0.038 g (30%) | Teﬂon reactor | Springer
OHIXIO | Cd(NO3)2·4H2O | 2,6-di(1H-imidazol-1-yl)pyridine |  | methanol; DMF | 0.039 g (0.125 mmol) | 0.053 g (0.25 mmol) |  | 2 mL; 1 mL |  | 1:2 | room temperature | allowed to stand | colourless crystals | 62% |  | Springer
EDABIW | Sm2O3 | nicotinic acid; adipic acid |  | H2O | 0.10 g, 0.29 mmol | 0.10 g, 0.81 mmol; 0.10 g, 0.68 mmol |  | 10 mL |  |  | 180 °C | 3 days | yellow crystals | ca. 54% yield based on Sm(III) | bomb | Springer
MULXUN | La(NO3)3·6H2O | 1,4-chdcH2 | triethylamine | N,N-dimethylformamide; glycol | 0.086 g, 0.2 mmol | 0.034 g, 0.2 mmol | 0.5 mL | 10 mL; 3 mL |  |  | room temperature | 15 days | colorless crystals |  | test tube | Springer
NENJUN | ZnCl2 | 3,3'-(1H-1,2,4-triazole-3,5-diyl)dipyridine; 2,5-Dicarboxybenzene-1,4-dicarboxylic acid |  | water | 21.9 mg, 0.10 mmol | 11.2 mg, 0.05 mmol; 16.6 mg, 0.10 mmol |  | 6 mL |  |  | 160 °C | 3 days | colorless block crystals | 18% (based on Zn) | Teflon-lined stainless steel vessel | Springer
ROHVOB | Co(OAc)2·4H2O | 1,1'-(1,3-phenylenebis(methylene)); 2-methyl-1H-benzimidazole; benzene-1,2,4,5-tetracarboxylic acid | sodium hydroxide (NaOH) | H2O | 0.1 mmol (25 mg) | 0.1 mmol (36.7 mg); 0.1 mmol (25.4 mg) |  | 12 mL | 6.5 | 1:1:1 | 140 °C | 72 h | Purple block-shape crystals | 45% | Teﬂon-lined stainless steel vessel | Springer
MOJPAE | BaCl2·2H2O | 2,5-PDAH2 |  | N,N-dimethylformamide; H2O | 0.1100 g (0.50 mmol) | 0.0835 g (0.50 mmol) |  | 2 mL; 8 mL |  | 1:1 | 110 °C | 4 days | colorless block-like crystals | 35% | Teflon-lined autoclave | Springer
UGOXIX01 | Cd(CH3Coo)2 · 2H2O | 1,5-naphthalenedisulfonic acid | 10% NaOH | aqueous solution | 0.13 g, 0.5 mmol | 0.18 g, 0.5 mmol |  |  | 9 | 1:1 | 60 °C | 2 h | crystals | 65% |  | Springer
VAPLED | copper(II)formate | mellitic acid |  | aqueous solution | 1 mmol | 0.3 mmol |  |  |  |  | 60 °C | 2 days | dark-blue crystals |  |  | Springer
YISTUR | Cd(NO3)2·4H2O | Pyridine-2,5-dicarboxylic acid; L2 | NaOH | water | 0.5 mmol, 0.145 g | 0.5 mmol, 0.106 g; 0.5 mmol, 0.119 g | 1 mmol, 0.04 g | 12 mL |  | 1:1:1:2 | 160 °C | 4 days | colorless block crystals | 47% (based on Cd) | Teﬂon reactor | Springer
LEHZOP | CuI | 3,6-bis(pyridin-2-ylsulfanyl)pyridazine |  | CH3CN; CH2Cl2 | 18.5 mg, 0.1 mmol | 30 mg, 0.1 mmol |  | 5 mL; 5 mL |  |  |  |  | red single crystals | 73.2% |  | Springer
QAVTEO | Ni(NO3)2·6H2O | H2DBA; BIDPE | NaOH | water/methanol | 0.2 mmol | 0.1 mmol; 0.1 mmol | 0.2 mmol | 15 mL, v/v, 2/1 |  | 1:0.5:0.5:1 | 160 °C | 72 h | blue block crystals | 57% | Teflon lined stainless steel container | Springer
AJEMIN | Co(NO3)2·6H2O | 4-pmntd |  | CHCl3; MeOH | 36 mg, 0.125 mmol | 40 mg, 0.1 mmol |  | 10 mL; 3 mL |  |  | room temperature | 3 weeks | red crystals | 25% |  | Springer
YIBVUC | AgOAc | 1,1'-Butane-1,4-diylbis(1H-benzimidazole); 2-nitrobenzene-1,4-dicarboxylic acid | 0.1 M NaOH | water | 0.5 mmol (83.5 mg) | 0.5 mmol (145.1 mg); 0.5 mmol (105.6 mg) | 0.1 M NaOH | 10 mL | 5.5 | 1:1:1 |  | 0.5 h | white block crystals | 30% |  | Springer
SOKQOZ | manganese acetate tetrahydrate | 2,6-naphthalenedicarboxylic acid; 1,10-phenanthroline | triethylamine | deionized water | 0.24 g (1 mmol) | 0.10 g (0.5 mmol); 0.20 g (1 mmol) | 0.3 mL (1 mmol) | 10 mL |  | 1:2:2 | 180 °C | 72 h | yellow crystals | 60% | Teflon-lined steel autoclave | Springer
QORTAU | Ni(OAc)2·4H2O | 1,10-phenanthroline; H4L | NaOH | water | 0.05 g (0.2 mmol) | 0.039 g (0.1 mmol) | 0.016 g | 8 mL |  | 1:2:0.4 | 120 °C | 3 days | green crystals | 38% | Teflon reactor | Springer
WUFJEO | Ba(NO3)2 | H2pip; 4,4-bipyridine |  | DMA/ACN/H2O mixture | 0.0522 g (0.2 mmol) | 0.0243 g (0.1 mmol); 0.0156 g (0.1 mmol) |  | 6 mL (v/v/v = 4:1:1) |  | 1:2:1 | 100 °C | 72 h | colorless block crystals | 48.3 % based on H2pip |  | Springer
RUZDOG | Cd(NO3)2·4H2O | H2nip; bpe |  | CH3CN; H2O | 30.8 mg (0.1 mmol) | 21.1 mg (0.1 mmol); 18.4 mg (0.1 mmol) |  | 10 mL |  | 1:1:1 | room temperature | 2 days | pale-yellow block crystals | 47% |  | Springer
OJIWAG | Zn(NO3)2•6H2O | H2bdc; dpNDI |  | DMF | 149 mg, 0.50 mmol | 83 mg, 0.50 mmol; 210 mg, 0.50 mmol |  | 50 ml |  | 1:1:1 | 95 °C | 3 days | slightly yellow crystals |  |  | Springer
YACTUS01 | CuCl2 | H2phth; Phen | aqueous ammonia | aqueous solution | 0.3 mmol | 0.3 mmol; 0.3 mmol |  |  | ca. 4 | 1:1:1 | room temperature | 2 weeks | dark blue single crystals | ca. 40% |  | Springer
ETUBIF01 | Cd(NO3)2·4H2O | 1,3-Phenylenebis(methylene); 1H-imidazole |  | methanol | 61.6 mg, 0.2 mmol | 47.6 mg, 0.2 mmol |  | 15 mL |  |  |  | 5 days | colorless crystalline | 46% |  | Springer
KIVZAR | Cu(CH3COO)2 | pyrazine | H3PO3 | H2O | 0.201 g (1 mmol) | 1 mmol |  | 20 mL |  | 1:1:1 | 100 °C | 24 h | Dark red block–like complex | 47% (based on copper) | sealed 30 mL Teflon coated reactor | Springer
KAPWAB | [Cd(SPh)2] | 4,4'-propane-1,3-diyldipyridine | KSCN | acetonitrile; water | 99.1 mg, 0.3 mmol | 119.4 mg, 0.6 mmol | KSCN | 3.268 g; 1.251 g |  | 1:2:2 | 150 °C | 3 days | colorless block crystals | 180 mg, 68% | Teﬂon lined stainless autoclave | Springer
ECUZOT | Pb(NO3)2 | tpmba |  | methanol | 1 mL, 0.075 mmol/mL | 36.0 mg, 0.075 mmol |  | 15 mL |  |  |  | 0.5 h | colorless crystals | 58% |  | Springer
BUHFER | CuI | Hdpt |  | acetonitrile | 0.190 g (1 mmol) | 0.112 g (0.5 mmol) |  | 6 ml; 8 ml |  | 1:1 | 150 °C | 3 days | red block-like crystals | 0.267 g, 80% (based on Hdpt) | Parr Teflon-lined stainless steel vessel | Springer
VAWYEZ | silver perchlorate | bis(4-(2-Pyridylmethyleneamino)phenyl) ether |  | acetonitrile; dichloromethane | 11.0 mg, 0.05 mmol | 20.0 mg, 0.05 mmol |  | 1 mL; 1 mL |  | 1:1 |  | 2–3 days | yellow needles | 27 mg (87%) | vacuum | Springer
POHLUU | Cu(NO3)2·3H2O | 3,3',4,4'-biphenyltetracarboxylic acid dianhydride; phen | 1 M NaOH | water | 24.2 mg (0.1 mmol) | 14.4 mg (0.05 mmol); 20 mg (0.1 mmol) | 1 M NaOH | 8 mL |  | 1:1:2:0.8 | 153 °C | 3 days | blue acicular crystals | 18.3 mg, 41% based on BPTC | Teflon-lined stainless steel vessel | Springer
HOTREO01 | CuSO4·6H2O | 2,2'-bipyridyl; adipic acid |  | distilled water; EtOH | 0.536 g (2 mmol) | 0.312 g (2 mmol); 0.292 g (2 mmol) |  | 10 mL; 5 mL | 5 |  | 80 °C | 5 h | pale blue plates; dark blue blocks |  |  | Springer
CIGCEC | Ti(OiPr)4 | spermine |  | toluene | 1.63 g (5.74 mmol) | 1.15 g (5.66 mmol) |  | 2.0 cm3 |  | 1:1 | room temperature | 1 day | colorless crystals | 1.20 g (54%) |  | Springer
DAVKAO | ZnSO4·7H2O | mbix |  | methanol; water | 57.5 mg, 0.2 mmol | 47.6 mg, 0.2 mmol |  | 10 mL (5 mL + 5 mL) |  | 1:1:1 |  | 1 week | colorless block crystals | 47% |  | Springer
EDABOC | Pr2O3 | nicotinic acid; adipic acid |  | H2O | 0.10 g (0.29 mmol) | 0.10 g (0.81 mmol); 0.10 g (0.68 mmol) |  | 10 mL |  |  | 180 °C | 3 days | brown crystals | ca. 55% based on Pr(III) | bomb | Springer
XUBJAF03 | Eu(NO3)3·6H2O | H2mal; malonate | NaOH | water | 0.27 g (0.6 mmol) | 0.1 g (1 mmol) |  | 10 mL (5 mL + 5 mL) | ~4 |  | 90 °C | 120 h | colorless block crystals | 0.19 g (45% based on Eu) | Teflon bottle | Springer
HEPRIE | [Ni(L)] Æ 2ClO4 | disodium maleate |  | DMF + H2O | 228 mg, 0.5 mmol | 80 mg, 0.5 mmol |  |  |  | 1:1 | ambient temperature | 1 week | purple needles |  |  | Springer
IYUMEU | [Co(saccharinate)2] | 1,4-bis(3-Pyridyl)-2,3-diaza-1,3-butadiene |  | warm ethanol; methylene chloride | 0.100 mmol | 0.200 mmol |  | 8 mL; 8 mL |  |  | warm | 1 week | orange block-shaped crystals |  |  | Springer
AMIYEB01 | YbCl3·6H2O | 1,10-(1,4-butanediyl)bis(imidazole); 1,4-benzenedicarboxylic acid | aqueous NaOH | deionized water | 0.20 mmol, 0.775 g | 0.20 mmol, 0.039 g; 0.30 mmol, 0.500 g | 0.50 mmol, 0.020 g | 15 mL | 6.0 |  | 453 K | 5 days | block colorless crystals | 75.8% | Teﬂon-lined stainless steel bomb | Springer
MOKZAP | Cd(CH3COO)2·2H2O | H2PDA; bbi | triethylamine | H2O | 0.133 g (0.5 mmol) | 0.084 g (0.5 mmol); 0.095 g (0.5 mmol) | 0.02 g (0.5 mmol) | 10 mL |  | 1:1:1:1 | 120 °C | 72 h | pale yellow crystals | 50 % |  | Springer
MIJXUZ | silver trifluoromethanesulfonate | 1,3,5-tris(diphenylphosphino)benzene |  | acetonitrile; diethyl ether | 12.9 mg, 0.050 mmol | 21 mg, 0.033 mmol |  | 2 ml; 16 mg |  |  |  |  | colorless block crystals | 47% |  | Springer
DUPDEZ | Ag(NO3)2 | 1,4-bis(2-isonicotinoyloxyethyl)piperazine |  | water; ethanol | 1 mmol (Ag(NO3)2) | 0.5 mmol (0.192 g) |  | 3 mL; 7 mL |  |  |  | 15 min | colorless crystals | 75% |  | Springer
MOKVAL | Cu(OAc)2·H2O | 2-(4,5-dihydro-1H-imidazol-2-yl)pyridine; fumaric acid |  | water; methanol | 0.1 mmol (20.0 mg) | 0.1 mmol (14.8 mg); 0.10 mmol (11.6 mg) |  | 5 ml each |  | 1:1:1 |  | 1 week | blue block single crystals | 55% (based on PI) |  | Springer
ECUXAD | Cd(NO3)2·4H2O | H2qda; bpp | NaOH | deionized water | 0.030 g (0.1 mmol) | 0.0226 g (0.1 mmol); 0.0197 g (0.1 mmol) | 0.008 g (0.2 mmol) | 4.0 mL |  | 1:1:2:2 | 120 °C | 72 h | colorless block crystals | 0.032 g (42% based on H2qda) | Teflon-lined stainless steel vessel | Springer
WOHWAT | AgNO3 | dppe; benzothiazol |  | water; MeCN; CH2Cl2; DMSO | 0.04 g (0.25 mmol) | 0.05 g (0.125 mmol) |  | 5 mL; 5 mL; 10 mL; 10 mL (2:1) |  |  | room temperature | 4 days | colorless polycrystalline powder | 0.096 g, 70% |  | Springer
XUXWIX | Ag | pyrazine; hydrogen squarato |  | water; H2O:CH3CN | 327 mg (1.0 mmol) | 80 mg (1.0 mmol) |  | 20 mL (10 mL + 10 mL) |  | 1:1 | room temperature | 60 min | yellow needle-shaped crystals | 186 mg (0.31 mmol, 61.9%) |  | Springer
DOTHIE | Co(NO3)2·6H2O | 1H-benzimidazole |  | methanol; water | 0.146 g (0.5 mmol) | 0.117 g (1.0 mmol) | Na dicyanamide | 15 mL; 15 mL |  | 1:2:2 | room temperature | several days | pink single crystals | 74% |  | Springer
JETSAD | Co powder | 4,4′-bipyridine | H3PO3 | deionised water | 0.048 g | 0.259 g | 0.272 g | 3 ml | ~ 2 | 1:4:2:200 | 125 °C | 7 days | pink-coloured crystals |  | 7-ml PTFE-lined acid digestion bomb | Springer
VIJPOV | Mn(m-tol)2·2H2O | 1,3-bis(4-pyridyl)-propane |  | ethanol; H2O | 0.1906 g (0.50 mmol) | 0.1096 g (0.56 mmol) |  | 20 mL; 10 mL |  |  |  | 15 h | colorless block crystals | 0.1337 g (46% based on the initial Mn(m-tol)2·2H2O) |  | Springer
JEPKAR | BaCO3; H2PtCl4; Ba(SCN)2 | cis-syn-cis-dicyclohexyl-18-crown-6 |  | 1,2-dichloroethane | 0.0494 g (0.25 mmol); 0.25 mmol; 0.759 g (3 mmol) | 0.3722 g (1 mmol) |  | 10 mL |  |  | room temperature | 3 h | yellow crystals | 60% (based on Pt) |  | Springer
MOKQAG | Pb(OAc)2·3H2O | 4-Methyl-1,2,4-triazole-3-thiol |  | CH3OH; H2O | 0.31 g (0.79 mmol) | 0.37 g (3.16 mmol) |  | 10 mL; 15 mL |  | 1:4 | 45 °C | 20 min | suitable crystals | 0.27 g, 75.4% |  | Springer
IHEPES | CuCl2·2H2O | Eﬂornithine hydrochloride hydrate |  | distilled water; methanol | 0.1705 g, 1 mmol | 0.2367 g, 1 mmol |  | 10 ml; 10 ml |  | 1:1 | room temperature | 1 h | blue precipitate | 95.8% | filtration | Springer
IJUBUK | CuSCN | 2,5-dimethylpyrazine |  | acetonitrile | 1.00 g (8.22 mmol) | 3.50 mL (32.0 mmol) |  | 10 mL |  |  |  | 2 h | yellow precipitate | 1.35 g (94%) | Vacuum | Springer
QEQSUB | (3-Cl–PhCH2)2SnCl2 | thiosalicylic acid |  | benzene | 0.408 g (1.00 mmol) | 0.153 g (1.00 mmol) |  | 20 mL |  |  |  | 10 min | white crystals | 80% |  | Springer
QADBII | trimethyltin chloride | (±)-phenylsuccinic acid | sodium ethoxide | benzene | 0.398 g (2 mmol) | 0.194 g (1 mmol) |  | 30 mL |  |  | 40 °C | 12 h | transparent colorless crystal | 77% | Schlenk flask | Springer
ZUCTIC | Cu(CH3COO)2·xH2O | 2,2'-bipyridine | NaOH (1.0 M) | CH3OH/H2O (1:1, v/v) | 0.2003 g (1.0 mmol) | 0.1549 g (1.0 mmol) | 1.0 M | 30.0 ml | 6.37 |  | room temperature | several weeks | purple needle-like crystals | 93% | filter | Springer
AGOWAW | In(NO3)3·xH2O | Hpba; H2ndc |  | DMA | 31.9 mg, 0.1 mmol | 20.0 mg, 0.1 mmol; 11.0 mg, 0.05 mmol |  | 2.0 g |  | 1:2:0.5 | 120 °C | 4 days | colourless truncated-cube-like crystals |  |  | Springer
OXUNEB | (NH4)6Mo7O24·6H2O; Cd(CH3COO)2·2H2O; MgCl2·6H2O | ethylenediamine | H3PO4 | water | 2 mmol; 2 mmol; 2 mmol | 2 mmol | 5 mmol | 20 mL |  |  | 180 °C | 36 h | brown block-like crystals |  | Teflon-lined stainless steel autoclave | Springer
NAFFOR | CoCl2·6H2O | H2L; phen | aqueous NaOH | H2O | 0.0714 g, 0.30 mmol | 0.0672 g, 0.30 mmol; 0.0595 g, 0.30 mmol | 0.1 M | 5.0 ml; 10 ml | 4.30 | 1:1:1 | 150 °C | 3 days | red crystals | ca. 40% | Teflon-lined autoclave | Springer
BEZDUH | Mn(ClO4)2·6H2O | pyrazin-2-amine |  | aqueous solution | 0.0905 g, 0.25 mmol | 0.0476 g, 0.5 mmol |  | 10 mL; 5 mL |  |  |  | 1 week | yellow crystals | ca. 50% |  | Springer
LEHZIJ | HgI2 | 3,6-bis(pyridin-2-ylsulfanyl)pyridazine |  | acetone; CH3OH | 23 mg, 0.05 mmol | 15 mg, 0.05 mmol |  | 2 mL; 2 mL |  | 1:1 | room temperature | 0.5 h | yellow prism single crystal | 62.3% based on HgI2 |  | Springer
ISEFUI | Co(Ac)2·4H2O | 2-oxidopyridinium-3-carboxylic acid | NaOH | ethanol; water | 0.099 g (0.4 mmol) | 0.148 g (1.2 mmol) | 0.056 g (1 mmol) | 8 mL |  | 1:3:2 | 160 °C | 120 h | red block crystals | 62 mg, ca. 31.24% | Teflon-lined autoclave | Springer
FUNLAD | Zn(ClO4)2 | An2Py; H2SDC | HNO3 | DMF; water | 9.3 mg (0.025 mmol) | 4.8 mg (0.0125 mmol); 6.7 mg (0.025 mmol) |  | 2 ml; 1 ml |  | 1:1:1 | 120 °C | 2 days | Bright yellow plate-like crystals | 50% |  | Springer
XUWRIR01 | Mn(ClO4)2·6H2O | 4,4'-bipy; H2dpa | triethylamine | water; ethanol | 0.181 g (0.5 mmol) | 0.048 g (0.25 mmol); 0.121 g (0.5 mmol) | 1 mmol (0.101 g) | 6 mL; 4 mL |  | 1:0.5:0.25:0.5 | 165 °C | 72 h | light yellow block crystals | 30% | 25 cm³ Teflon-lined pot | Springer
VIJPAH | Cd(ClO4)2·6H2O | 4,4'-bipyridine(2) |  | H2O/EtOH (1:1) | 1 mmol | 77.8 mg, 0.5 mmol; 0.5 mmol |  | 15 ml |  |  | Reflux | 3 h | colorless block crystals | 50% |  | Springer
QETSOY | ErCl3·6H2O | 1,2,4,5-benzenetetracarboxylic dianhydride; 2,5-dicarboxybenzene-1,4-dicarboxylic acid | acetic acid (36%) | H2O | ErCl3·6H2O | 1,2,4,5-benzenetetracarboxylic dianhydride; 2,5-dicarboxybenzene-1,4-dicarboxylic acid | acetic acid (36%) | 900 mL |  | 1:1:160:900 | 180 °C | 7 days | pink prism-like crystals |  | Teflon-lined stainless steel autoclave | Springer
FOPPIJ02 | lanthanum nitrate hexahydrate | pyridine-2,6-dicarboxylic acid |  | water | 54 mg (0.125 mmol) | 84 mg (0.5 mmol) |  | 10 mL |  | 1:1 | reflux, 3 h | 2 weeks | colorless block like crystals | 70% |  | Springer
COQJAV | MnCl2·4H2O; CoCl2·6H2O | L; L′ |  | DMF; water; methanol | 24.7 mg (0.12 mmol); 30.0 mg | 31.6 mg (0.07 mmol) |  | 4 mL; 2 mL; 7× methanol |  |  | 100 °C; 65 °C | 2 days; 16 h; 48 h | colorless; blue; bright yellow; pink | 66% (for 1-des); N/A; N/A; N/A | vacuum, nitrogen flow; diffractometer | Springer
KAPHAM | NdCl3; CuCl2·2H2O | 2,2-bipyridyl | potassium acetate buffer | water; ethanol | 25 mg (0.1 mmol); 68 mg (0.4 mmol) | 62 mg (0.4 mmol) |  | 20 mL; 10 mL; 10 mL | 4.8 |  | 80 °C | 30 min | blue block-shaped crystals | 61% (based on W) |  | Springer
RONZUP | CdCl2; K[Ag(CN)2] | pyridine | 2-aminoethanol; citric acid | water | 5 mmol; 10 mmol | 3 mL | (N/A) | 200 mL | 9.5 | (N/A) | 5 °C | several weeks | colourless block crystals | (N/A) | (N/A) | Springer
BASTEW | Sm(NO3)3·6H2O; AgNO3 | 1H-benzimidazole-5,6-dicarboxylic acid |  | water | 0.2 mmol each | 0.2 mmol each |  | 10 mL |  | 1:1:1 | 170 °C | 5 days | light yellow square-shaped crystals | 0.1038 g (72% yield based on Sm(NO3)3) | Teflon reactor | RSC
OFEHAK | Cd(NO3)2·4H2O | p-MePhH3IDC | NaOH | CH3CH2OH–H2O (3 : 4) | 30.8 mg, 0.1 mmol | 24.6 mg, 0.1 mmol | 8.0 mg, 0.2 mmol | 7 mL |  | 1:1:2 | 160 °C | 72 h | colorless club-shaped crystals | 64% based on Cd | Teflon-lined bomb | RSC
YOPMAS | Co(NO3)2·6H2O | 1,2,3-btcH3·2H2O; 4,4¢-bpy |  | water | 0.291 g (1.0 mmol) | 0.123 g (0.5 mmol); 0.078 g (0.5 mmol) |  | 10 cm3 |  | 2:1:1 | 170 °C | 3 days | purple prism crystals | yield 93% based on 1,2,3-btcH3 | autoclave | RSC
TETZID | Cd(NO3)2·4H2O | H2TDC; N,N'-di(pyridin-4-yl)terephthalamide | NH3·H2O | water | 0.015 g (0.05 mmol) | 0.009 g (0.05 mmol); 0.016 g (0.05 mmol) |  | 8 mL | 5.8 | 1:1:1 | 120 °C | 3 days | colorless prismatic crystals | ca. 45% | Teflon-lined autoclaves | RSC
CUQRIR | Zn(NO3)2·6H2O | 3,5-dimethyl-1,2,4-triazole; 4,4'-ethene-1,2-diyldibenzoic acid | HNO3; HBF4 | DMF | 0.3 mmol, 0.089 g | 0.2 mmol, 0.018 g; 0.1 mmol, 0.0271 g | 0.2 mL; 0.06 mL | 2 mL |  | 3:2:1 | 140 °C | 3 days | light-yellow sheet crystals | 62% | Teflon-lined stainless steel vessel | RSC
VAHPUR | Dy2O3; CuCl2·2H2O | 4-(4-Pyridyl)benzoic acid |  | water | 0.094 g, 0.25 mmol; 0.042 g, 0.25 mmol | 0.199 g, 1 mmol |  | 10 mL |  | 1:1:4 | 170 °C | 7 days | orange crystals | 43% | 30 mL Teflon-lined bomb | RSC
GIRYEN | Zn(OAc)2·2H2O | 4-NO2-bdc; bpe | KOH | H2O/EtOH | 0.021 g, 0.10 mmol | 0.021 g, 0.10 mmol; 0.036 g, 0.20 mmol | 0.006 g, 0.10 mmol | 7 mL |  | 1:1:2 | 120 °C | 4 days | colourless block crystals | 0.036 g, yield 85% | stainless steel reactor | RSC
SIZNIA | CuSO4, Cu(OAc)2 or CuCl2 | 5-methylnicotinic acid |  | water solution | 0.1 mmol | 0.2 mmol |  | 10 mL |  | 1:2 | room temperature | ca. two hours | blue block crystals | 42%–48% yield |  | RSC
TAPHAV | Zinc chloride dihydrate | 5-nitroisophthalic acid; bpmp |  | distilled H2O | 50 mg, 0.367 mmol | 78 mg, 0.369 mmol; 99 mg, 0.369 mmol |  | 10 mL |  | 1:1:1 | 120 °C | 72 h | colorless blocks | 91 mg, 61% yield | Teﬂon-lined Parr acid digestion bomb | RSC
DOHPAT | Zn(NO3)2·6H2O | benzene-1,2,4-tricarboxylic acid; 3,3'-(1H-1,2,4-triazole-3,5-diyl)dipyridine | NaOH | water | 149 mg, 1 mmol | 105 mg, 0.5 mmol; 112 mg, 0.5 mmol | 40 mg, 1 mmol | 10 mL |  | 2:1:1 | 140 °C | 3 days | colorless block crystals | 34% (based on Zn(II)) | Teﬂon-lined stainless steel vessel (23 mL) | RSC
UTOTUT01 | CuSO4·5H2O | H2nip; Hatz | triethylamine | doubly deionized water | 49.9 mg, 0.2 mmol | 42.0 mg, 0.2 mmol; 20.6 mg, 0.2 mmol |  | 11.0 mL | 7.5 | 1:1:1 | 130 °C | 24 h | blue block-shaped crystals | 31% based on CuII salt | Teflon-lined stainless steel vessel | RSC
XAKREI | Cu(NO3)2·3H2O | H2MDP; H2DPA |  | methanol; distilled water | 0.1 mmol (0.0241 g) | 0.1 mmol (0.0204 g); 0.1 mmol (0.0242 g) |  | 5 ml; 5 ml |  | 1:1:1 | 120 °C | 72 h | bright green crystals | 45% (0.0304 g, based on H2MDP) | Teflon-lined autoclave | RSC
RUBGOM | manganese(II) nitrate hexahydrate | 6,6'-Disulfanediyldinicotinate; 5,5'-dimethyl-2,2'-bipyridine |  | DMF | 29.1 mg, 0.101 mmol | 15.5 mg, 0.0499 mmol; 9.20 mg, 0.0500 mmol |  | 0.5 mL : 5.0 mL |  | 1:1:2 | 50 °C | 17 days | pale yellow rectangular crystals | 15.8 mg, 0.00484 mmol, 58.2% based on H2dtdn |  | RSC
WANJOL | Cu(NO3)2·2.5H2O | 3,5-pyridinedicarboxylic acid; pyridine |  | DMF; EtOH | 0.04 mmol | 0.04 mmol; 0.4 mL |  | 1.5 mL; 0.5 mL |  | 1:1:10 | 85 °C | 12 h | light blue needle crystals | 85% |  | RSC
DOJYIM | MnSO4·H2O | H3BCP; 1,4-bib | NaOH | H2O | 0.30 mmol, 0.051 g | 0.15 mmol, 0.059 g; 0.30 mmol, 0.063 g | 0.40 mmol | 12 mL | 7.2 | 1:2:1 | 170 °C | 3 days | colourless block crystals | 53% | Teflon-lined stainless steel vessel | RSC
ZEDHIB | Zn(NO3)2·6H2O | H2ip; L2 | NaOH | MeOH; deionized water | 297 mg (1 mmol) | 166 mg (1 mmol); 186 mg (1 mmol) | 40 mg (1 mmol) | 2 mL; 6 mL |  | 1:1:1:1:2 | 140 °C | 2 days | pale yellow crystals | 77% (based on Zn atom) | Teflon-lined stainless steel vessel | RSC
VUKHOZ | Ag(OAc) | H2L; benzoic acid |  | water | 16.8 mg (0.10 mmol) | 20.2 mg (0.05 mmol) |  | 10 mL |  | 1:2 | 160 °C | 3 days | colorless needle-like crystals | 72% (17.9 mg based on H2L) | Teﬂon-lined stainless steel vessel | RSC
BEXRUT | Ni(NO3)2·6H2O | 5-(3,5-dicarboxybenzyloxy)-3-pyridincarboxylic acid (H3L) |  | DMA:water (1:1) | 5.8 mg (0.02 mmol) | 3.2 mg (0.01 mmol) |  | 4 mL |  | 1:2 | 120°C | 24 h | green crystals | approximately 41% | bath-reactor | RSC
KIYMIP | Ni(NO3)2·6H2O | 4,4′-bipyridyl | LiOH | H2O | 120 mg, 0.4 mmol | 30 mg, 0.2 mmol | 10 mg, 0.4 mmol | 10 mL |  | 1:1:3 | 140 °C | 40 h | blue crystals | 42% | Parr Teflon-lined vessel | RSC
LOBHAM | Ni(NO3)2·6H2O | H3btc; btre | triethylamine | water | 145 mg, 0.50 mmol | 105 mg, 0.50 mmol; 82 mg, 0.50 mmol | 210 µL, 1.5 mmol | 15 mL |  | 1:1:1:1 | 180 °C | 3 days | blue crystalline | 180 mg, 86% based on Ni | Teflon-lined stainless-steel autoclave | RSC
BUKMUQ01 | Zn(ClO4)2·6H2O | H2PDC |  | DMA | 11 mg, ~0.03 mmol | 5 mg, 0.03 mmol |  | 2.5 mL |  |  | 120 °C | 24 hours | block shaped colorless crystals | 68% | screw capped glass sample vial | RSC
CUQROX | Zn(NO3)2·6H2O | Hdmtrz; H2L2 | HNO3; HBF4 | DMF | 0.089 g (0.3 mmol) | 0.018 g (0.2 mmol); 0.0271 g (0.1 mmol) | 0.2 mL; 0.06 mL | 2 mL |  | 3:2:1 | 140 °C | 3 days | orange sheet crystals | 56% | Teflon-lined stainless steel vessel | RSC
FECWOB01 | Zn(NO3)2·6H2O | 4-tetrazolyl benzene-carboxylic acid |  | methanol | 0.1 g (0.34 mmol) | 0.07 g (0.36 mmol) |  | 10 ml |  | 1:3 | 150 °C | 3 days | colorless crystals | 0.36 g (36%) | autoclave | RSC
TECVOO | CaCl2 | 1,3,5-benzenetricarboxylic acid |  | DMF | 0.0111 g, 0.1 mmol | 0.063 g, 0.3 mmol |  | 2.0 mL |  | 1:3 | 90 °C | 24 h | colourless polyhedral crystals | 16.15 mg, 70% yield | oven | RSC
UFEXEJ | Dy2O3; CuCl2·2H2O | H2pzdc | HClO4 | H2O | 0.187 g, 0.5 mmol; 0.034 g, 0.2 mmol | 0.05 g, 0.3 mmol | 0.5 mmol | 10 mL |  | 1:1:1:1 | 160 °C | 3 days | dark-blue, rectangular-prism crystals | 33%, based on CuCl2·2H2O | Parr Teflon-lined stainless-steel bomb | RSC
VEYVAY | CoCl2·6H2O | 2,4,6-tris(4-pyridyl)-1,3,5-triazine; mellitic acid |  | H2O | 75 mg (0.30 mmol) | 14 mg (0.05 mmol); 18 mg (0.05 mmol) |  | 6.0 mL |  | 1:1:1 | 140 °C | 24 h | rosy, block crystals | 43% | stainless steel reactor with Teflon liner | RSC
UFEXIN | Ho2O3; CuCl2$2H2O | H2pzdc | HClO4 | H2O | 0.189 g (0.5 mmol); 0.034 g (0.2 mmol) | 0.05 g (0.3 mmol) | 0.5 mmol | 10 mL |  | 1:3:0.6 | 160 °C | 3 days | dark-blue rectangular-prism crystals | 27% (based on CuCl2$2H2O) | Parr Teflon-lined stainless-steel bomb | RSC
PIHNUQ | Zn(OAc)2·2H2O | 4-Carboxylatophenoxyacetato; 1,2-bis(4-pyridyl)ethane | NaOH | distilled water; n-propanol | 0.022 g (0.1 mmol) | 0.020 g (0.1 mmol); 0.018 g (0.1 mmol) | 0.2 mL (0.65 M) | 5 mL; 5 mL |  | 1:1:1 | 140 °C | 72 h | colorless stick crystals | 67.7% | Teflon-lined vessel | RSC
DOKBUC | FeSO4·7H2O | 3,5-bis(4-carboxylatophenoxy)benzoate; 4,4′-bibp | NaOH | H2O | 0.056 g (0.20 mmol) | 0.079 g (0.20 mmol); 0.086 g (0.30 mmol) | 0.008 g (0.20 mmol) | 12 mL | 6.4 | [calculate if given] | 170 °C | 3 days | black green block crystals | 43% (based on Fe) | Teflon-lined stainless steel vessel | RSC
WEBREC | Zn(NO3)2·6H2O | H2mpm-PBODB; 4,4’-bpy |  | DMF | 150 mg, 0.50 mmol | 176 mg, 0.50 mmol; 39 mg, 0.25 mmol |  | 10 mL |  | 1:1:0.5 | 90 °C | 12 h; 48 h | crystals | 160 mg, 53% |  | RSC
RUFMUA01 | Ca(OAc)2 | 1,3,5-benzenetricarboxylic acid (BTC) |  | H2O; Ethanol (EtOH) | 0.0316 g (0.2 mmol) | 0.042 g (0.2 mmol) |  | 3.0 mL; 1.0 mL |  | 1:1 | 90 °C | 24 h | colourless needle-like crystals | 41.8 mg, 81% yield |  | RSC
VEYVIG | CoCl2·6H2O | 2,2'-bpy; mellitic acid |  | H2O | 48 mg, 0.20 mmol | 31 mg, 0.20 mmol; 17 mg, 0.05 mmol |  | 9.0 mL |  | 1:1:1 | 140 °C | 48 h | pink plate crystals | 30% | stainless steel reactor with Teflon liner | RSC
PEWGEF | Cu(NO3)2·6H2O | Hdmtrz |  | DMAC–H2O–CH3CH2OH | 0.3 mmol, 0.088 g | 0.2 mmol, 0.019 g |  | 12 mL |  | 1:1:1 | 60 °C | 3 days | block blue crystals | 51% | Teflon-lined vessel | RSC
FALQEQ | Cu(NO3)2·3H2O; La(NO3)3·6H2O | H2ANMA.HCl.0.25H2O | sodium hydroxide | deionized water | 0.246 g (1.0 mmol); 0.290 g (0.67 mmol) | 0.376 g (2.0 mmol) | 1.0 mol L-1 | 10 mL | 5.0 to 5.5 | 1:2:0.67 | 130 °C | 30 min | block blue crystals | about 48 % | Teflon-lined Parr | RSC
REFVAB | zinc acetylacetonate hydrate; calcium nitrate | 5-tert-butylisophthalic acid | NH3·H2O | H2O | 1.0 mmol; 2.0 mmol | 2.0 mmol |  | 20 mL |  | 1:1:2:2 | 210 °C | 5 days | fawn-colored prism crystals | ~50% | Teflon-lined stainless-steel vessel | RSC
CETHEQ | Cu(NO3)2·6H2O | 3,5-dimethyl-1,2,4-triazole |  | DMF–H2O–CH3CH2OH (1:1:1) | 0.088 g (0.3 mmol) | 0.019 g (0.2 mmol) |  | 12 mL |  | 1:1 | 60 °C | 3 days | block blue crystals | 68% | Teflon-lined stainless steel vessel | RSC
DACLAW | Co(NO3)2·6H2O | H2nip; Hatz | aqueous NaOH | ethanol; doubly deionized water | 87.3 mg, 0.3 mmol | 21.1 mg, 0.1 mmol; 20.6 mg, 0.2 mmol | 0.1 M | 2.0 mL; 14.0 mL |  |  | 200 °C | 72 h | red block-shaped crystals | 17% (based on H2nip) | Teﬂon-lined stainless-steel autoclave | RSC
DUPKAC | Zn(NO3)2•6H2O | H2DCPB |  | DMF; DMSO | 10 mg, 0.034 mmol | 5 mg, 0.016 mmol |  | 5 ml; 0.5 ml |  | 1:1 | 100 °C | 3 days | crystals | 78% (based on H2DCPB) |  | RSC
GISNED | Zn(NO3)2·6H2O | 4-Carboxylatophenylmethanol |  | DMA | 0.150 g, 0.504 mmol | 0.050 g, 0.081 mmol |  | 5 mL |  |  | 85 °C | 72 h | colorless crystals | 79% based on H4L | Teflon-lined steel container | RSC
COKROL | In(NO3)3·xH2O | tcpp | concentrated nitric acid | DMF; acetonitrile | 0.006 g | 0.005 g | 1 drop | 1.0 mL; 1.0 mL |  |  | 85 °C | 48 hours | dark colored block crystals | 55% |  | RSC
GUFREF | Cd(NO3)2·4H2O | H2pda; bpp | NaOH | H2O | 1.0 mmol | 1.0 mmol; 0.5 mmol | 2.0 mmol | 18 mL |  | 1:1:0.5 | 160 °C | 4 days | colorless block crystals | 35% (based on Cd) | Teflon-lined autoclave | RSC
WEMHAZ | Zn(OAc)2·2H2O | o-H2bdc; L |  | water | 0.066 g, 0.3 mmol | 0.050 g, 0.30 mmol; 0.036 g, 0.1 mmol |  | 10 mL |  | 1:1:0.33 | 150 °C | 3 days | colorless crystals | 29% | Teflon-lined autoclave | RSC
KOLWEO | Ni(NO3)2$6H2O | H3BTB; 4,40-bipyridine |  | DEF/EG mixture | 120 mg, 4.1 mmol | 120 mg, 2.7 mmol; 128 mg, 8.2 mmol |  | 8 ml |  | 1:1.3 | 120 °C | 24 h | light green needle-like crystals | 180 mg, yield: 56% | Teflon-lined autoclave | RSC
LACJAC | Zn(NO3)2$6H2O | H2pt; Htrz |  | water | 149 mg, 0.5 mmol | 42 mg, 0.25 mmol; 34 mg, 0.5 mmol |  | 10 mL |  | 1:1:2 | 140 °C | 5 days | colourless crystals | 82 mg, 65% | 23 mL Teﬂon reactor | RSC
EBIPEM | Cu(NO3)2·3H2O | 1,2-H2bdc; btb | dilute NEt3 | H2O; CH3OH | 0.121 g (0.5 mmol) | 0.083 g (0.5 mmol); 0.096 g (0.5 mmol) |  | 10 mL; 20 mL | ~6 | 1:1:1 |  | about three weeks | green crystals | 0.111 g, yield 53% |  | RSC
CUQRUD | Zn(NO3)2·6H2O | Htrz; H2L1 | HNO3; HBF4 | DMF | 0.3 mmol, 0.089 g | 0.2 mmol, 0.018 g; 0.1 mmol, 0.0271 g | 0.2 mL; 0.06 mL | 2 mL |  | 3:2:1 | 140 °C | 3 days | light-yellow sheet crystals | 41% | Teflon-lined stainless steel vessel | RSC
PEQTIQ | CuCl2·6H2O; DyCl3·6H2O | 2,2'-Bipyridine-4,4'-dicarboxylic acid |  | distilled water; anhydrous alcohol | 0.0123 g (0.05 mmol); 0.0377 g (0.1 mmol) | 0.0488 g (0.15 mmol) |  | 4 mL; 4 mL |  | 1:3:1 | 145 °C | 72 h | Blue block crystals | 62% | Teflon-lined stainless vessel | RSC
LULVOF | Co(NO3)2·6H2O | H2edba; 2,2'-bipyridine |  | DMF; methanol | 0.1 mmol, 0.0291 g | 0.1 mmol, 0.0266 g; 0.1 mmol, 0.0156 g |  | 5 mL; 1 mL |  | 1:1:1 | 90 °C | 3 days | red block crystals | 60% | Teflon reactor | RSC
BASTUM | Ho(NO3)3·6H2O; AgNO3 | 1H-benzimidazole-5,6-dicarboxylic acid |  | water | 0.2 mmol each | 0.2 mmol |  | 10 mL |  | 1:1:1 | 170 °C | 5 days | Colorless square-shaped crystals | 0.1323 g (90% yield) | Teflon reactor | RSC
DOJZAF | NiSO4·6H2O | H3BCP; 1,4-bidb | NaOH | H2O; DMF | 0.40 mmol, 0.105 g | 0.20 mmol, 0.079 g; 0.20 mmol, 0.048 g | 0.30 mmol, 0.012 g | 12 mL; 2 mL | 6.6 | 1:1:1 | 170 °C | 3 days | green block crystals | 56% | Teflon-lined stainless steel vessel | RSC
FALQOA | Cu(NO3)2·3H2O; Nd(NO3)3·6H2O | H2ANMA.HCl.0.25H2O | sodium hydroxide | deionized water | 0.246 g (1.0 mmol); 0.294 g (0.67 mmol) | 0.376 g (2.0 mmol) | 1.0 mol L-1 | 10 mL | 5.0 to 5.5 | 1:2:0.67 | 130 °C | 30 min | block-shaped blue crystals | about 37% | Teflon-lined Parr | RSC
BEXSEE | Co(NO3)2·6H2O | 5-(3,5-dicarboxybenzyloxy)-3-pyridincarboxylic acid |  | DMA:water (1:1) | 5.8 mg, 0.02 mmol | 3.2 mg, 0.01 mmol |  | 4 mL |  | 1:2 | 120 °C | 12 h | pink crystals | approximately 51% based on metal salt |  | RSC
WEMJEF | Cd(OAc)2·3H2O | m-H2bdc; L |  | water | 0.092 g (0.3 mmol) | 0.050 g (0.30 mmol); 0.363 g (0.1 mmol) |  | 10 mL |  | 1:1:3 | 160 °C | 3 days | colorless crystals | 25% | Teflon reactor | RSC
TAPHID | Zinc chloride dihydrate | 5-nitroisophthalic acid; bpmp |  | distilled H2O | 50 mg, 0.367 mmol | 78 mg, 0.369 mmol; 99 mg, 0.369 mmol |  | 10 mL |  | 1:1:1 | 120 °C | 72 h | colorless blocks | 91 mg, 61% yield based on Zn | Teflon-lined Parr acid digestion bomb | RSC
OPOBIF | Zn(OAc)2·2H2O | H2hmph; Htrz | NaOH | deionized water | 0.0219 g (0.10 mmol) | 0.0400 g (0.20 mmol); 0.0138 g (0.20 mmol) | 0.1 mmol | 8 mL |  | 1:2:2 | 120 °C | 4 d | crystals | 67% | Teﬂon-lined vessel | RSC
QOSJEP | Cu(NO3)2·3H2O; Er(CH3COOH)3·4H2O | 3,4-pdcH2 | tri-ethylamine | water; methanol | 0.2 mmol; 83 mg (for 5) | 0.4 mmol | 0.4 mmol | 25 mL; 15 mL; 25 mL |  | 1:1:1 | room temperature | 1 week | blue block crystals | ca. 25% (based on lanthanide salt) |  | RSC
SARNOQ | Zn(NO3)2·6H2O | H3L |  | DMA | 0.15 g, 0.50 mmol | 0.10 g, 0.50 mmol |  | 5 mL |  | 1:1 | 95 °C | 3 days | colorless block crystals | 85% (based on Zn(NO3)2·6H2O) |  | RSC
LUYHAP | cupric acetate | H2ei | HBF4 | dimethylacetamide | 125 mg, 6.26 × 10-4 mol | 50 mg, 2.63 × 10-4 mol | 10 drops | 20 mL |  |  | 85 °C | 72 h | green block crystals | 102 mg, yield: 77% based on H2ei |  | RSC
FAHPUB | Co(NO3)2·6H2O | H2edb |  | DMF | 0.079 g (0.27 mmol) | 0.080 g (0.27 mmol) |  | 10 cm3 |  | 1:1 | 80 °C | 5 days | pink crystals | 0.048 g (52%) |  | RSC
BEYRUU | cobalt valerate | adenine |  | DMF; nanopure water | 9.0 mL; 0.45 mmol | 27.0 mL; 1.35 mmol |  | 120 mL |  | 1:3 | 130 °C | 24 h | black, octahedral crystals | 85 mg, 64% (based on Co valerate) |  | RSC
BEYSAB | cobalt butyrate | adenine |  | pre-dried DMF; nanopure water | 9.0 mL; 0.45 mmol | 27.0 mL; 1.35 mmol |  | 120 mL |  | 1:3 | 130 °C | 24 h | black, octahedral crystals | 90 mg, 71% (based on Co butyrate) |  | RSC
BEXSAA | Mn(NO3)2·4H2O | 5-(3,5-dicarboxybenzyloxy)-3-pyridincarboxylic acid |  | DMF:water (1:1) | 5.2 mg, 0.02 mmol | 3.2 mg, 0.01 mmol |  | 4 mL |  |  | 120 °C | 24 h | colorless crystals | ~49% | filtration | RSC
JUJMOS | Zn(NO3)2•6H2O | H2CPMA |  | DMF | 0.051 g, 1.7 × 10^-4 mol | 0.040 g, 1.5 × 10^-4 mol |  | 5 mL |  |  | 110 °C | 24 h | deep orange block-like crystals | 0.039 g (51%) | Teflon vessel | RSC
COVYOD | Cu(OAc)2·H2O | phthalic acid; 1,2,3-triazole | triethylamine | doubly deionized water | 40.0 mg, 0.2 mmol | 14.0 mg, 0.2 mmol; 16.6 mg, 0.1 mmol | 0.2 mmol | 10.0 mL | 6.0 | 2:1:0.5 | 160 °C | 96 h | blue block-shaped crystals | 40.0% | Teflon-lined stainless steel vessel | RSC
OFUYUL | Zn(NO3)2·6H2O | 5-Hydroxyisophthalic acid (hip) |  | DMF; EtOH (v/v = 1: 1) | 29.7 mg, 0.1 mmol | 10 mg, 0.05 mmol |  | 1.5 mL |  | 2:1 | 110 °C | 50 h; 800 min | colorless crystals | 25% |  | RSC
FECYUJ | Zn(NO3)2·6H2O | 2,6-naphthalenedicarboxylic acid (H2NDC) |  | Dimethylformamide (DMF) | 117 mg, 0.39 mmol | 54.8 mg, 0.25 mmol |  | 5 mL |  |  | 130 °C | 28 h | yellow crystals | 70 mg |  | RSC
REHVEH | Co(NO3)2·6H2O | H2L; BPE | KOH | CH3OH–H2O; H2O–dioxane | 29.2 mg, 0.1 mmol | 24.3 mg, 0.1 mmol; 0.1 mmol | 11.2 mg, 0.2 mmol | 8 mL; 3 mL; 3 mL |  |  |  | 2 months | Block pink crystals | 46% |  | RSC
RAYFAA | CuSO4·5H2O | 5'-(pyridin-2-yl)-2H,4'H-3,3'-bi(1,2,4-triazole) |  | MeOH; DMF | 9.6 mg | 6.3 mg |  | 3 mL |  |  |  | 7 days | turquoise rhombus crystals | 73% |  | RSC
COKRUR | In(NO3)3·xH2O | tcbpp | concentrated HCl | water; methanol; DMF | 0.005 g | 0.001 g | 1 drop | 0.1 mL; 0.25 mL; 0.5 mL |  | 1:1:5:5:5 | 85 °C | 48 hours | dark colored block crystals | 65% | Pyrex tube | RSC
FIHRIZ | Ni(NO3)2·6H2O | H2bdc; pyrazine |  | N,N-dimethylacetamide; methanol | 0.1500 g (0.5 mmol) | 0.0730 g (0.5 mmol); 0.040 g (0.5 mmol) |  | 5 mL; 2.5 mL |  | 1:1:1 | 120 °C | 3 days | green block crystals | 80% based on Ni | Teflon-lined autoclave | RSC
QUKYOL | Cu(CH3COO)2·4H2O; La(NO3)3·6H2O | H4PMIDA; H2C2O4 |  | H2O | 100 mg, 0.50 mmol; 0.5 mmol | 114 mg, 0.5 mmol; 23 mg, 0.25 mmol |  | 6 mL |  | 1:1:0.5:0.5:0.5 | 100 °C | 2 days | single-phase crystals | 61% | stainless steel reactors with Teflon liners | RSC
GUFQOO | Zn(NO3)2·6H2O | H2pda; bpp | NaOH | H2O | 1.0 mmol (1.0 mmol) | 1.0 mmol; 0.5 mmol | 2.0 mmol | 18 mL |  | 1:2:0.5 | 160 °C | 4 days | colorless block crystals | 38% (based on Zn) | teﬂon-lined autoclave | RSC
REYPAO | Cd(OAc)2·2H2O | KH2TDA; HTZ | NH3·H2O | H2O; CH3CH2OH | 0.0265 g, 0.1 mmol | 0.0314 g, 0.16 mmol; 0.0070 g, 0.1 mmol |  | 2 mL; 2 mL |  | 1:1:0.625 | 90 °C | 72 h | colourless crystals | ca. 38% | Teflon-lined stainless steel reactor | RSC
LEVYOC | Co(NO3)2·6H2O | 5-Sulfoisophthalato; 3,5-diamino-1,2,4-triazole | triethylamine | methanol; water | 87.2 mg (0.3 mmol) | 39.6 mg (0.4 mmol); 53.6 mg (0.2 mmol) | triethylamine | 4.0 mL; 6.0 mL | 5–6 | 3:2:1 | 165 °C | 72 h | blue block-shaped crystals | 51% | Teﬂon-lined steel vessel | RSC
FALQUG | Cu(NO3)2·3H2O; La(NO3)3·6H2O | H2ANMA.HCl.0.25H2O | 1.0 mol L-1 sodium hydroxide | deionized water | 0.246 g (1.0 mmol); 0.290 g (0.67mmol) | 0.376 g (2.0 mmol) |  | 10 mL | 5.0 to 5.5 | 1:2:1 | 130 °C | 30 min | block blue crystals | 48% | Teflon-lined Parr | RSC
XAKQEH | Zn(NO3)2·6H2O | H2OBA; H2MDP |  | distilled water; DMF; methanol | 0.0297 g (0.1 mmol) | 0.0258 g (0.1 mmol); 0.0204 g (0.1 mmol) |  | 5 ml; 5 ml; 5 ml |  | 1:1:1 | 120 °C | 72 h | cube shaped colourless crystals | 50% (0.0262 g based on H2MDP) | Teflon-lined autoclave | RSC
MAFDII | In(NO3)3 | 4,4’-Oxybis(benzoic acid) | HNO3 | DMF; 2-methyl-1-butanol | 0.01 g (0.03 mmol) | 0.043 g (0.17 mmol) | 0.55 mL (2M) | 7 mL; 2 mL |  |  | 85 °C | 72 h | yellowy or colorless block crystals | 67% (based on In(NO3)3) |  | RSC
CEJZAU | Co(NO3)2·6H2O | L; H2OBA |  | H2O/DMF/CH3CN | 58.2 mg, 2 mmol | 47.8 mg, 1 mmol; 25.8 mg, 1 mmol |  |  |  | 2:1:1 | 95 °C | 72 h | purple (1); red crystals (2) | ca. 50%; 35% | autoclave | RSC
KOTSIX | Zn(NO3)2·6H2O | TPPA; betc |  | DMA–H2O (2:3) | 0.1 mmol | 47.6 mg, 0.1 mmol; 0.1 mmol |  | 15 mL |  |  | 85 °C | 72 hours |  | 28% | Parr Teflon-lined vessel | RSC
EXEQII | Scandium triflate | Biphenyl-3,3',5,5'-tetracarboxylic acid | HCl (36.5%) | THF; DMF; water | 0.030 g (0.061 mmol) | 0.010 g (0.030 mmol) | 2 drops | 4.0 ml; 3.0 ml; 1.0 ml |  | 1:1:1 | 75 °C | 72 h | colorless crystalline product | 67.6 % (based on ligand) | pressure tube | RSC
EBIPIQ | Cu(NO3)2$3H2O | H4btec; btb | dilute NEt3 | H2O; CH3OH | 0.121 g, 0.5 mmol | 0.064 g, 0.25 mmol; 0.048 g, 0.25 mmol |  | 30 mL (10 mL H2O + 10 mL CH3OH) | ~6 | 1:1:2 |  | about one month | green crystals | 65% (0.108 g) | H-shape tube | RSC
FAHPOV | Zn(NO3)2·6H2O | H2edb |  | DMF | 0.160 g (0.54 mmol) | 0.049 g (0.16 mmol) |  | 10 cm3 |  | 1:1 | 80 °C | 5 days | cream crystals | 0.050 g (61%) |  | RSC
UTEXIB | Co(CF3SO3)2 | H3BTP | triethylamine | DMF | 194 mg, 0.543 mmol | 100 mg, 0.362 mmol | 250 µL | 10 mL |  | 1:2 | 60 °C | 16 h | purple solid | 150 mg, 72% | two-neck round-bottomed flask | RSC
ILUHIH | FeSO4·7H2O; Ho2O3 | H2L1 |  | CH3CN; H2O | 0.167 g (0.6 mmol); 0.1 mmol | 1.2 mmol (0.200 g) |  | 4 mL; 8 mL |  |  | 180 °C | 3 days | dark-red prism-shaped crystals |  | Teflon-lined steel vessel | RSC
MIMVEJ | Zn(NO3)2·6H2O | nicotinic acid; pyridine |  | methanol | 149 mg, 0.5 mmol | 123 mg, 1 mmol; 79 mg, 1 mmol |  | 3 ml |  | 1:1:1 | ambient conditions | 48 h | colorless crystals | 112 mg, 60.5% |  | RSC
QIPROY | Cu(OAc)2·H2O | L1 | oxalic acid | distilled water–MeCN | 0.05 mmol, 10 mg | 0.025 mmol, 11 mg | 0.1 mmol, 9 mg | 4 mL; 4 mL |  |  | 85 °C | 24 h | blue crystals | 14 mg (75% based on L1) | 20 mL vial | RSC
GIZVER | Co(NO3)2$6H2O | Na4MDIP |  | water | 0.2 mmol | 0.1 mmol |  | 10 mL |  |  | 120 °C | 3 days | purple crystals | 67% | Teflon-lined autoclave | RSC
RUBGUS | manganese(II) nitrate hexahydrate | H2dtdn; 4,4′-azopyridine | KOH | MeOH : H2O = 5.0 mL : 1.0 mL | 28.8 mg (0.100 mmol) | 15.5 mg (0.0499 mmol); 9.3 mg (0.051 mmol) | 5.7 mg (0.10 mmol) | 5.0 mL; 1.0 mL |  | 1:1:1 | 50 °C | 1 week | orange needle-like crystals | 80.6% (18.3 mg, 0.0201 mmol) based on H2dtn | filtration | RSC
PEMRIK | Zn(NO3)·6H2O | terephthalic acid; 4,4'-(2H-1,2,3-triazole-2,4-diyl)dipyridine |  | N,N’-diethylformamide | 90 mg | 30 mg; 15 mg |  | 10.0 mL |  | 1:1:0.5 (approximate based on quantities) | 85 °C | 48 hours | cubic yellow crystals | 75% | 20 mL vial | RSC
JUJZEV | CoCl2·6H2O | 5-Phosphonatobenzene-1,2,4-tricarboxylic acid; 1,3-bis(1H-imidazole) | 0.1 M piperazidine | H2O | 0.15 mmol (0.0248 g) | 0.05 mmol (0.0145 g); 0.1 mmol (0.024 g) | 0.1 M | 8 mL | ≈ 7 | 3:1:2 | 160 °C | 72 h | blue lamellar crystals | 35.2% | Teflon-lined stainless steel vessel | RSC
CIVTEH | Cu(NO3)2⋅2.5H2O | Hdccptp |  | methanol; dioxane | equimolar amounts | equimolar amounts |  | methanol; dioxane (in total) |  | 1:1 | 100 °C | 84 h | green tablets | 76% based on Cu(NO3)2⋅2.5H2O |  | RSC
CAXPIC | Co(CH3 COO)2·4H2O | 5-nitroisophthalic acid; 1,2,4-triazole |  | water | 0.249 g, 1 mM | 0.211 g, 1 mM; 0.035 g, 0.5 mM |  | 10 mL | 5.1; 4.5 |  | 220 °C | 1 day | purple crystals | 63% | PTFE lined autoclave | RSC
CEKHIL | Co(NO3)2·6H2O | H4L |  | DMF-H2O | 0.0322 g, 0.11 mmol | 0.0240 g, 0.05 mmol |  | 6 mL |  | 1:1 | 85 °C | 5 days | blue block crystals | 50% |  | RSC
BEYSEF | cobalt butyrate | adenine; propionate |  | N,N-dimethylformamide | 9.0 mL; 0.45 mmol | 27.0 mL; 1.35 mmol |  | 120 mL |  | 1:3.0 | 130 °C | 24 h | black, octahedral crystals | 90 mg, 71% (based on Co butyrate) | Schlenk tube | RSC
AGARUW | La(NO3)3 | H3L | NaHCO3 | de-ionized water | 0.108 g, 0.25 mmol | 0.044 g, 0.25 mmol |  | 18 mL | 6.4 | 1:1:1 | 150 °C | 1000 min | colourless crystalline solids | 0.027 g, 27% based on La | 25-mL Teflon-lined vessel | RSC
GOLYUD | Co(NO3)2·6H2O | H2sdb; 4,4'-sulfonyldibenzoic acid |  | DMF–H2O–CH3CN | 2 mmol | 2 mmol; 1 mmol |  | mixed solvent |  | 2:2:1 | 95 °C | 3 days |  | 70% | Parr Teflon-lined vessel | RSC
QOSJUF | Cu(NO3)2·3H2O; Ho(CH3COOH)3·H2O | 3,4-pdcH2 | tri-ethylamine | water–methanol | 0.2 mmol; 72 mg (0.4 mmol) | 0.4 mmol | 0.4 mmol | 25 mL; 15 mL; 25 mL |  |  | room temperature | 1 week | blue block crystals | ca. 19% based on lanthanide salt |  | RSC
GUFRAB | Cd(NO3)2·4H2O | H2pda; 4,4¢-bipy | NaOH | H2O | 1.0 mmol | 1.0 mmol; 0.5 mmol | 2.0 mmol | 18 mL |  | 1:2:0.5 | 160 °C | 4 days | colorless block crystals | 50% | teflon-lined autoclave | RSC
TECVEE | Ca(OAc)2 | 1,3,5-benzenetricarboxylic acid (BTC) |  | DMSO; water | 0.0158 g (0.1 mmol) | 0.063 g (0.3 mmol) |  | 2.0 mL; 0.5 mL |  |  | 90 °C | 24 h | colourless plate-like crystals | 22.07 mg (75% yield) | oven | RSC
JUFBIX | Co(NO3)2·6H2O | L |  | DMF/H2O (1:2, v/v) | 29.1 mg, 0.1 mmol | 30 mg, 0.1 mmol |  | 3 mL |  | 1:1 | 95 °C | 3 days | orange-block crystals | ca. 80% | Parr Teflon-lined stainless steel vessel | RSC
SAZTIX01 | copper sulfate | 4,4′-bpy; l-asp |  | water | 0.1153 g (0.46 mmol) | 0.1030 g (0.66 mmol); 0.0787 g (0.59 mmol) |  | 16 mL |  | 46:66:59 | 120 °C | 3 days | Greenish yellow crystals | 0.08 g, yield ca. 54% based on CuSO4 | Teflon-lined autoclave | Elsevier
WAGJEV | Zn(NO3)2·6H2O | H4bta; H2biim | NaOH | H2O | 0.118 g (0.4 mmol) | 0.066 g (0.2 mmol); 0.107 g (0.8 mmol) | 0.032 g | 10 mL |  | 2:1:4:4 | 180 °C | 3 days | colorless block crystals | 0.319 g, yield ca. 46% based on H4bta | Teflon-lined vessel | Elsevier
ILAHAF | Cd(NO3)2·4H2O | 4-bpfp; diphenic acid | NaOH solution | deionized water | 30 mg, 0.097 mmol | 28 mg, 0.097 mmol; 24 mg, 0.097 mmol | 1.0 M | 7 mL |  | 1:1:1 | 120 °C | 72 h | colorless blocks | 36 mg, 56% yield based on Cd | Teflon-lined acid digestion bomb | Elsevier
MADWIY | CuI | 2,11-dithia[3.3]paracyclophane |  | 2-methyltetrahydrofuran | 19.0 mg, 0.1 mmol | 27.2 mg, 0.1 mmol |  | 10 mL |  | 1:1 | room temperature | 1 week | colorless brick crystals |  | glass tube | Elsevier
ICOWII01 | Sr(NO3)2 | H3PIDC | KOH | deionized water | 63.6 mg, 0.3 mmol | 59.4 mg, 0.3 mmol | 33.7 mg, 0.6 mmol | 7 mL |  | 1:1:2 | 152 °C | 5 days | colorless block crystals | 68% (based on Sr) | Teflon-lined bomb | Elsevier
HACQUY | Ni(NO3)2·6H2O | BPY; BPEN |  | water | 0.1455 g | 0.0781 g; 0.1842 g |  | 6 ml |  | 1:1:2 | 120 °C | 3 days | green crystals | 73% | acid digestion bomb | Elsevier
GOQWIU | Cd(NO3)2·4H2O | H2bptp; 1,2,4,5-H4BTEC |  | acetonitrile; H2O | 9.2 mg, 0.03 mmol | 11.0 mg, 0.03 mmol; 6.3 mg, 0.03 mmol |  | 1.0 mL; 9.0 mL |  | 1:1:1 | 160 °C | 72 h | colorless block crystals | 60% (based on Cd) | Teflon-lined stainless steel container | Elsevier
IGUHAU | AgNO3 | 2-aminopyrimidine; glutarate | aqueous NH3 | CH3OH–H2O | 170 mg, 1 mmol | 94 mg, 1 mmol; 132 mg, 1 mmol | 25% | 10 mL, v/v: 1/1 |  | 1:1:1 | room temperature | several days | colorless crystals | 62% |  | Elsevier
XAPQIQ | CdSO4·8/3H2O | titmb | HCl | water | 8 mg (0.03 mmol) | 11 mg (0.03 mmol) | 0.3 mL (0.1M) | 2 mL | 4.0 | 1:1:1 | 150 °C | 2 days | colorless crystals | 4 mg (55% based on Cd) | Pyrex glass tube | Elsevier
RAQVOW | Zn(CH3COO)2·2H2O | 3,3′-Hbpt; chedc | NaOH | water; ethanol | 110 mg, 0.5 mmol | 112 mg, 0.5 mmol; 85 mg, 0.5 mmol | 40 mg, 1 mmol | 10 mL; 3 mL |  | 1:1:1:1 | 120 °C | 3 days | colorless block crystals |  | Teflon-lined vessel | Elsevier
MADWEU | CuCl | 2,11-dithia[3.3]paracyclophane |  | mesitylene; CH3CN | 9.9 mg, 0.1 mmol | 27.7 mg, 0.1 mmol |  | 10 mL; 10 mL |  | 1:1 | room temperature | 1 week | colorless brick crystals |  | glass tube | Elsevier
BEJZOF | CuCl2·2H2O | 2,2'-bipyridine |  | water/ethanol | 0.85 g (5 mmol) | 0.78 g (5 mmol) |  | 20 mL |  | 1:1 | room temperature | several months | green crystals |  |  | Elsevier
RAQVIQ | Zn(CH3COO)2·2H2O | 3,3′-Hbpt; chedc | NaOH | water; ethanol | 110 mg, 0.5 mmol | 112 mg, 0.5 mmol; 85 mg, 0.5 mmol | 40 mg, 1 mmol | 10 mL; 3 mL |  | 1:1:1:2 | 120 °C | 3 days | colorless block crystals |  | Teflon-lined stainless steel vessel | Elsevier
WEDPIG | Ni(NO3)2·6H2O | trans-1,2-bis(4-pyridyl)ethylene |  | H2O; acetone | 36.4 mg (0.125 mmol) | 47.0 mg (0.25 mmol) |  | 4 mL; 4 mL |  | 1:2 |  | few days | suitable crystals | 62.8 mg (77.2%) |  | Elsevier
QEWMOV | CdCl2 ·2.5H2O | glutaric acid; 1,10-phen | 1M NaOH | H2O | 0.057 g, 0.25 mmol | 0.098 g, 0.50 mmol; 0.090 g, 0.50 mmol | 1M | 8 mL | 4 | 1:2:2 | 160 °C | 5 days | yellow crystals | 71% | Teflon-lined stainless steel bomb | Elsevier
JOFLAS | Cu(NO3)2·6H2O | terephthalic acid; 3-bpmp |  | distilled H2O | 67 mg, 0.277 mmol | 46 mg, 0.277 mmol; 74 mg, 0.55 mmol |  | 6 g, 333 mmol |  | 1:1:2 | 80 °C | 216 h | purple crystals | 119 mg, 49% yield based on Cu | borosilicate glass tube | Elsevier
OROJIP | HgBr2 | 2,3-bis(Benzimidazol-1-ylmethyl)quinoxaline |  | CH3OH; CH2Cl2 | 36 mg, 0.1 mmol | 39 mg, 0.1 mmol |  | 10 mL |  | 1:1 | room temperature | 2 weeks | colorless block crystals | ∼40% |  | Elsevier
ICOWOO01 | Ba(NO3)2 | H3PIDC | Et3N | deionized water | 52.2 mg, 0.2 mmol | 39.6 mg, 0.2 mmol | 0.13 mL | 7 mL |  | 1:1 | 152 °C | 5 days | colorless block crystals | 48% | Teflon-lined bomb | Elsevier
FIHZUS | Pr2O3; CuO | 2,6-pyridinedicarboxylic acid |  | H2O | 0.090 g, 0.25 mmol; 0.040 g, 0.5 mmol | 0.133 g, 1.0 mmol |  | 20 mL |  | 1:2:4:300 | 140 °C | 80 h | blue crystals | 78% | 25-mL stainless-steel reactor with Teflon liner | Elsevier
IGUHEY | AgNO3 | 2-aminopyrimidine; 1,4-naphthalenedicarboxylate | aqueous NH3 | CH3OH–H2O | 170 mg, 1 mmol | 94 mg, 1 mmol; 216 mg, 1 mmol | 25% | 10 mL, v/v: 1/1 |  | 1:1:2 | room temperature | several days | colorless crystals | 55% |  | Elsevier
JOJGOG | Cd(PiC)2·6H2O | bptcH4 |  | H2O | 0.271 g (0.4 mmol) | 0.0664 g (0.2 mmol) |  | 10 mL |  | 1:2 | 130 °C | 3 days | colorless block crystals | 166 mg (90% based on Cd) | Teflon-lined stainless steel container | Elsevier
GUTYUQ | Ni(NO3)2·6H2O | 1,3,5-tri(1,2,4-triazol-1-ylmethyl)-2,4,6-trimethylbenzene (ttmb) |  | aqueous solution | 0.5 mmol | 1.0 mmol |  | 10 mL |  | 1:2 |  | about two weeks | blue crystals | 47% |  | Elsevier
LAVHOH | Ca(OH)2 | 4,4′-diamino-2,2′-stilbenedisulfonic acid |  | 90% ethanol solution | 0.058 g, 1 mmol | 0.370 g, 1 mmol |  | 10 mL |  | 1:1 | 150 °C | 3 days | yellowish single crystals | about 28% | Parr Teflon-lined autoclave | Elsevier
MOFFIY | NdCl3·6H2O | H2PODA | formic acid | ethanol; distilled water | 0.0358 g (0.1 mmol) | 0.0226 g (0.1 mmol) | 0.1 mmol (0.65 mol/L) | 1 mL; 9 mL |  | 1:1:1:1:1 | 120 °C | 72 h | block crystals | 46.8% | Teflon-lined stainless reactor | Elsevier
ACOGUV | Zn(NO3)2·6H2O | 4,4′-bpy; H2hpht | NaOH | 8 mL distilled H2O; 2 mL ethanol | 0.09 g (0.3 mmol) | 0.47 g (0.3 mmol); 0.055 g (0.3 mmol) |  | 10 mL | 5.6 | 1:1:1 | 160 °C | 3 days | colorless prism crystals | 26% | Teflon-lined reactor | Elsevier
NAQBEO | Cd(NO3)2·4H2O | 5-methylisophthalate | triethylamine | H2O | 0.0926 g, 0.3 mmol | 0.036 g, 0.2 mmol | 0.02 mL | 5 mL |  | 3:2:1 | 110 °C | 5 days | colorless crystals | 43% | Teflon reactor | Elsevier
LAVHIB | Ba(OH)2 | 4,4′-diamino-2,2′-stilbenedisulfonic acid |  | 90% ethanol solution | 0.058 g (1 mmol) | 0.370 g (1 mmol) |  | 10 mL |  | 1:1 | 150 °C | 3 days | yellowish single crystals | 37% | Parr Teflon-lined autoclave | Elsevier
DUVTOE | Cd(NO3)2·4H2O | 5-Nitrobenzene-1,2,3-tricarboxylato | NaOH | aqueous | 30.8 mg, 0.1 mmol | 44.6 mg, 0.1 mmol | 20 mg, 0.5 mmol | 10 mL |  | 1:1:1 | 140 °C | 3 days | colorless block crystalline products | 48% | Parr Teflon-lined vessel | Elsevier
AGEZUI | CuCl2·2H2O | H3BTC; Dpq | NaOH | H2O | 0.034 g, 0.2 mmol | 0.025 g, 0.12 mmol; 0.023 g, 0.1 mmol | 0.015 g, 0.37 mmol | 12 mL |  | 1:1:1 | 160 °C | 6 days | yellow block crystals | ∼25% | Teflon reactor | Elsevier
AGIBAU | CuCl2 · 2H2O | 1,3-H2BDC; Dpq | NaOH | H2O | 0.034 g (0.2 mmol) | 0.0332 g (0.2 mmol); 0.023 g (0.1 mmol) | 0.016 g (0.4 mmol) | 12 mL |  | 1:1:0.5:60 | 160 °C | 6 days | blue block crystals | 29% | Teflon reactor | Elsevier
DALRAK | AgNO3 | H2O3PCH2CH2PO3H2 | NaF | H2O; ethanol | 0.1708 g (1.005 mmol) | 0.1005 g (0.5287 mmol) | 0.0820 g (1.95 mmol) | 5.0 mL; 5.0 mL |  |  | 120 °C | 72 h | dark yellow needle-like crystals | 0.1091 g (70% based on AgNO3) | Teflon-lined stainless steel vessel | Elsevier
PEBLAL | cadmium nitrate tetrahydrate | 4-pyridylisonicotinamide; 1,4-phenylenediacetic acid |  | distilled H2O | 88 mg, 0.29 mmol | 54 mg, 0.27 mmol; 88 mg, 0.45 mmol |  | 10 mL |  | 1:1:1 | 120 °C | 48 hrs | colorless blocks | 21 mg, 0.021 mmol, 22% yield based on Cd | Teflon-lined Parr acid digestion bomb | Elsevier
TEZLOB | CdSO4·8/3H2O | 1,1'-Hexane-1,6-diylbis(5,6-dimethyl-1H-benzimidazole) | NaOH | H2O | 0.026 g (0.1 mmol) | 0.038 g (0.1 mmol) | 2 mL | 10 mL |  | 1:1:0.1 | 150 °C | 3 days | yellow block crystals | 45% | Teflon reactor | Elsevier
HOJJEX | AgNO3 | H3Ssal; isonicotinamide | aqueous NH3 | water:methanol (20:10mL) | 0.17 g (1.0 mmol) | 0.218 g (1.0 mmol); 0.24 g (2.0 mmol) | 25% | 10 mL |  | 1:1:2 | room temperature | about one week | colorless crystals | 0.92 g, 63.24% |  | Elsevier
FEJJUB | Zn(CH3COO)2·2H2O | Hcptpy; 1,2,4-benzenetricarboxylic acid | 0.5M NaOH | deionized water | 0.0219 g (0.1 mmol) | 0.0353 g (0.1 mmol); 0.0192 g (0.1 mmol) | 0.5M NaOH | 10 mL | 5.0 | 1:1:1 | 180 °C | 72 h | colorless block crystals | 30.7 mg, 89% based on Zn | 25 mL Telfon-lined stainless steel container | Elsevier
DIVKUQ | Dy2O3; CuI | 2-pyrazinecarboxylic acid; 1,8-naphthalene anhydride | HClO4 | H2O | 0.186 g (0.5 mmol); 0.095 g (0.5 mmol) | 0.124 g (1 mmol); 0.198 g (1 mmol) | 0.5 mmol | 10 mL | 2.0 | 1:1:1:1:1:1 | 140 °C | 7 days | pale yellow prismatic crystals | 35% based on Dy2O3 | Teflon-lined stainless steel autoclave | Elsevier
JOFKOF | Cu(NO3)2·6H2O | isophthalic acid; 3-bpmp |  | distilled H2O | 67 mg (0.277 mmol) | 46 mg (0.277 mmol); 74 mg (0.55 mmol) |  | 6 g (333 mmol) |  | 1:1:2 | 80°C | 240 h | light blue crystals | 125 mg (40% yield based on Cu) |  | Elsevier
GAWLIB | Tb(NO3)3·5H2O | 4,4′-(hexafluoroisopropylidene)diphthalic anhydride | NaOH | water | 0.065 g (0.15 mmol) | 0.033 g (0.075 mmol) | 0.012 g (0.30 mmol) | 10 mL |  |  | 150 °C | 72 h | colorless needle-like crystals | 48 mg (82.7%) | Teflon-lined stainless steel vessel (15 mL) | Elsevier
IGUGUN | AgNO3 | 2-aminopyrimidine; oxalate | aqueous NH3 | CH3OH–H2O | 170 mg, 1 mmol | 94 mg, 1 mmol; 90 mg, 1 mmol | 25% | 10 mL, v/v: 1/1 |  | 1:1:1 | room temperature | several days | colorless crystals | 50% |  | Elsevier
FIHZOM | La2O3; CuO | 2,6-pyridinedicarboxylic acid |  | H2O | 0.082 g, 0.25 mmol; 0.040 g, 0.5 mmol | 0.168 g, 1.0 mmol |  | 20 mL |  | 1:2:4:300 | 140 °C | 80 h | green–blue crystals | 80% | stainless-steel reactor with Teflon liner | Elsevier
LAVHAT | Mg(OH)2 | 4,4′-diamino-2,2′-stilbenedisulfonic acid |  | 90% ethanol solution | 0.058 g (1 mmol) | 0.370 g (1 mmol) |  | 10 mL |  |  | 150 °C | 3 days | yellowish crystals | 41% | Parr Teflon-lined autoclave | Elsevier
PUQBIN | Cu(NO3)2·3H2O | H2bpydc; phen·H2O | NaOH | H2O | 0.024 g, 0.10 mmol | 0.024 g, 0.10 mmol; 0.030 g, 0.15 mmol | 0.32 ml, 0.65 mol/L | 12 ml |  | 1:1:1 | 100 °C | 4 days | blue plate crystals | 77% | 25 ml stainless steel bomb | Elsevier
LAGKUA | cadmium(II) acetate dihydrate | H3TMA; piperazine hexahydrate |  | water | 0.134 g (0.502 mmol) | 0.106 g (0.504 mmol); 0.0493 g (0.254 mmol) |  | 12 mL |  | 1:1:0.5 | 160 °C | 10 h; 5 h | primrose yellow crystals | 0.207 g, 44.67% based on Cd | Teflon-lined stainless-steel vessel | Elsevier
FATJIV | ZnSO4·7H2O | N,N'-bis(Pyridin-3-yl)isophthalamide |  | H2O/CH3OH (v/v 1:5) | 28.7 mg (0.1 mmol) | 38.1 mg (0.1 mmol) |  | 10 mL |  | 1:1 | 120 °C | 3 days | block crystals | 75% | Parr Teflon-lined vessel | Elsevier
GUTYOK | NiCl2·2H2O | 1,3,5-tri(1,2,4-triazol-1-ylmethyl)-2,4,6-trimethylbenzene |  | CH3OH | 1.5 mmol | 1.0 mmol |  | 10 mL |  | 1:1 |  | about two weeks | blue crystals | 62% |  | Elsevier
JAMRUL | NiCl2 ·6H2O | H3iso | NaOH | deionized water | 0.048 g (0.2 mmol) | 0.017 g (0.1 mmol) | 0.35 ml | 5 ml |  | 1:2:3 | 120 °C | 72 h | red crystals | 0.022 g (82.4%) | Teflon-lined vessel | Elsevier
ILAHEJ | Cd(ClO4)2·6H2O | 4-bpmp; diphenic acid |  | distilled H2O | 75 mg, 0.18 mmol | 99 mg, 0.37 mmol; 44 mg, 0.18 mmol |  | 5 mL |  | 1:2:1 | 80 °C | 72 h | colorless plates | 73 mg, 63% yield based on Cd |  | Elsevier
LARLEX | HgBr2 | 1,1'-Methylenebis(1H-benzimidazole) |  | dichloromethane; methanol | 8.2 mg, 0.025 mmol | 5.9 mg, 0.025 mmol |  | 5 mL; 5 mL |  | 1:1 | room temperature | one week | colorless block crystals | 8.2 mg, 54% based on Hg |  | Elsevier
KIFTOK | Co(NO3)2·6H2O | 4,4′-bipyridine; 3-nitrophthalic acid | NaOH | H2O | 0.116 g (0.40 mmol) | 0.016 g (0.10 mmol); 0.042 g (0.20 mmol) | 0.008 g (0.20 mmol) | 10 mL |  | 1:1:2:0.2 | 150 °C | 2 days | red block-shaped crystals | 76% | Teflon-lined stainless steel vessel | Elsevier
JAMROF | CoCl2 ·6H2O | H3iso | NaOH aqueous solution | deionized water | 0.048 g (0.2 mmol) | 0.017 g (0.1 mmol) | 0.35 ml (0.65 moll−1) | 5 ml |  | 1:2:0.65 | 120 °C | 72 h | red crystals | 0.02 g (74.9%) | Teflon-lined stainless vessel | Elsevier
QEWMIP | ZnCl2 ·6H2O | maleic acid; phen | 1M NaOH | H2O | 0.061 g (0.25 mmol) | 0.067 g (0.50 mmol); 0.090 g (0.50 mmol) | 1M NaOH | 8 ml | 5 | 1:2:2 | 160 °C | 5 days | yellow block crystals | 51% | Teflon-lined bomb | Elsevier
LARLAT | HgCl2 | 1,1'-Methylenebis(1H-benzimidazole) |  | dichloromethane; methanol | 6.8 mg, 0.025 mmol | 5.9 mg, 0.025 mmol |  | 10 mL |  | 1:1 | room temperature | about one week | colorless block crystals | 8.4 mg, 65% based on Hg |  | Elsevier
MADVUJ | CuI | 2,11-dithia[3.3]paracyclophane |  | mesitylene; CH3CN | 19.0 mg, 0.1 mmol | 27.7 mg, 0.1 mmol |  | 10 mL |  |  | room temperature | 1 week | colorless brick crystals |  | glass tube | Elsevier
ODAKEL | MnCl2·4H2O | H2ip | triethylamine | dmf | 0.198 g (1.00 mmol) | 0.166 g (1.00 mmol) | 0.2 mL | 15.0 mL |  | 1:1 |  | 2 weeks | light yellow needle-like crystals | 58% |  | Elsevier
BUQZUJ | Cd(NO3)2·4H2O | H2dtb; phen |  | H2O | 20 mg, 0.06 mmol | 10 mg, 0.05 mmol; 10 mg, 0.06 mmol |  | 15 ml |  | 1:1:1 | 150 °C | 3 days | yellow needlelike crystals | 51% | teflon-lined steel bomb | Elsevier
LARLIB | HgI2 | 1,1'-Methylenebis(1H-benzimidazole) |  | dichloromethane; methanol | 6.8 mg, 0.025 mmol | 5.9 mg, 0.025 mmol |  | 5 mL |  | 1:1 | room temperature | about one week | yellow block crystals | 8.0 mg, 46% based on Hg |  | Elsevier
GEZNEG | CdSO4·8/3H2O | 1,1'-(1,6-hexanediyl)bis(5,6-dimethylbenzimidazole); 3,5-Dicarboxylatobenzenesulfonate | NaOH | H2O | 0.026 g (0.1 mmol) | 0.038 g (0.1 mmol); 0.042 g (0.2 mmol) | 2 mL | 10 mL |  | 1:1:2 | 150 °C | 3 days | yellow block crystals | 35% | Teflon reactor | Elsevier
KIFTUQ | Co(NO3)2·6H2O | 4-aminophthalic acid | NaOH | H2O | 0.116 g, 0.40 mmol | 0.054 g, 0.30 mmol | 0.016 g, 0.40 mmol | 10 mL |  | 1:1:1 | 150 °C | 2 days | red block-shaped crystals | 67% | Teflon-lined vessel | Elsevier
HOTVUI01 | cobalt(II) acetate tetrahydrate | succinic acid |  | pyridine; dimethylformamide (DMF) | 0.124 g (0.5 mmol) | 0.059 g (0.5 mmol) |  | 10 cm3; 10 cm3 |  | 1:1 | room temperature | several days | pink crystals | 81.7% |  | Elsevier
JOJGIA | Cu(NO3)2·3H2O | bptcH4 |  | H2O | 0.0966 g (0.4 mmol) | 0.0664 g (0.2 mmol) |  | 10 mL |  | 2:4 | 130 °C | 3 days | green block crystals | 22 mg, yield 10% based on Cu | 23 mL Teflon-lined stainless steel container | Elsevier
TUSVUZ | cobalt(II) acetate tetrahydrate | glutaric acid |  | pyridine; dimethylformamide (DMF) | 0.124 g (0.5 mmol) | 0.066 g (0.5 mmol) |  | 10 cm3; 10 cm3 |  | 1:1 | room temperature | several days | pink crystals | 78.70% |  | Elsevier
AVAWAW | Cd(CH3COO)2·2H2O | o-pda; bix | NaOH | H2O | 26.7 mg (0.10 mmol) | 19.4 mg (0.10 mmol); 11.9 mg (0.05 mmol) | 8.0 mg (0.20 mmol) | 10 mL |  | 1:1:0.5 | 160 °C | 72 h | colorless prism crystals | 54% | Teflon-lined stainless steel container | Elsevier
KIFTEA | Co(NO3)2·6H2O | 1,4-bis(1,2,4-triazol-1-ylmethyl) benzene; 4-nitrophthalic acid | NaOH | H2O | 0.116 g, 0.40 mmol | 0.024 g, 0.10 mmol; 0.042 g, 0.20 mmol | 0.008 g, 0.20 mmol | 10 mL |  | 1:1:2:0.5 | 150 °C | 2 days | red block-shaped crystals | 73% | Teflon-lined stainless steel vessel | Elsevier
APINAP01 | Mn(NO3)2·H2O | trans-1,2-bis(4-pyridyl)ethylene |  | H2O; methanol | 22.8 mg (0.125 mmol) | 47.0 mg (0.25 mmol) |  | 4 mL; 4 mL |  | 1:2 |  | 1 month | Suitable crystals | 51.7 mg (43.2%) |  | Elsevier
ILAGOS | CdSO4 | 3-bpmp; diphenic acid |  | distilled H2O | 38 mg, 0.18 mmol | 99 mg, 0.37 mmol; 44 mg, 0.18 mmol |  | 5 mL |  | 1:1:1 | 80 °C | 72 h | colorless plates | 90 mg, 77% yield based on Cd | screw-cap vial | Elsevier
HACQOS | Co(NO3)2·6H2O | 4,4'-bipyridyl; 1,2-bis(pyrid-4-yl)ethene |  | water | 0.1455 g | 0.0781 g; 0.1842 g |  | 6 ml |  | 1:1:2 | 120 °C | 3 days | orange crystals | 68% | acid digestion bomb | Elsevier
ILAGUY | Cd(ClO4)2·6H2O | 3-bpmp; biphenic acid |  | distilled H2O | 75 mg, 0.18 mmol | 99 mg, 0.37 mmol; 44 mg, 0.18 mmol |  | 5 mL |  |  | 80 °C | 72 h | colorless plates | 67% | screw-cap vial | Elsevier
MOFFAQ | Ce(NO3)3·6H2O | H2PODA; formic acid | NaOH | ethanol; distilled water | 0.0434 g (0.1 mmol) | 0.0226 g (0.1 mmol); 0.1 mmol (0.65 mol/L) | 0.3 mmol (0.65 mol/L) | 10 mL |  |  | 120 °C | 72 h | block crystals | 43.3% based on Ce | Teflon-lined stainless reactor | Elsevier
MOFDUI | LaCl3·6H2O | H2PODA; formic acid | NaOH | ethanol; distilled water | 0.0353 g (0.1 mmol) | 0.0226 g (0.1 mmol); 0.1 mmol | 0.3 mmol | 1 mL; 9 mL |  | 1:1:0.3 | 120 °C | 72 h | block crystals | 50.5% | Teflon-lined stainless reactor | Elsevier
BURBAS | Zn(NO3)2·6H2O | H2dte; phen |  | H2O | 20 mg, 0.07 mmol | 5 mg, 0.03 mmol; 10 mg, 0.06 mmol |  | 15 ml |  | 1:1:0.5 | 140 °C | 3 days | yellow block crystals | 54% (based on H2dte) | teflon-lined steel bomb | Elsevier
RULGEM | Cd(OAc)2·2H2O | H2L (5-(benzylamino)isophthalic acid) |  | DMF; H2O | 0.05 g (0.19 mmol) | 0.03 g (0.11 mmol) |  | 3 mL; 1 mL |  | 1:1 | 80 °C | 2 days | Block-shaped colorless crystals | ∼65% | Teflon lined steel autoclave | Elsevier
RULFUB | Zn(OAc)2·2H2O | 5-(benzylamino)isophthalate |  | DMF; H2O | 0.08 g (0.36 mmol) | 0.04 g (0.15 mmol) |  | 2 mL; 2 mL |  | 1:4 | 100 °C | 2 days | block-shaped colorless crystals | ∼65% | Teflon lined steel autoclave | Elsevier
VEFMIE | CoCl2·6H2O | 4,4'-Azopyridine; 2,6-NDC |  | DMF | 0.0238 g, 0.1 mmol | 0.0184 g, 0.1 mmol; 0.0216 g, 0.1 mmol |  | 10 mL |  | 1:1:1 | 140 °C | 2 days | purple block-shaped crystals |  | Teflon-lined stainless-steel vessel | Elsevier
QAVBOG | CdCl2 | 4,4′-oxybis(benzoic acid); terephthalic acid |  | DMF/water | 184 mg, 1 mmol | 258 mg, 1 mmol; 166 mg, 1 mmol |  | 10 mL, v/v, 1:1 |  | 1:1:1 | 140 °C | 120 h | colourless crystals | 65% | Teflon-lined autoclave | Elsevier
NAPZOV | Cd(NO3)2·4H2O | H2mip | triethylamine | DMF | 0.0926 g, 0.3 mmol | 0.036 g, 0.2 mmol | 0.02 mL | 5 mL |  | 1:1:0.067 | 110 °C | 5 days | straw yellow block crystals | 55% | Teflon reactor | Elsevier
KIDFUA | Mn(ClO4)2·6H2O | 3-amino-2H-1,2,4-triazole; hydrogen benzene-1,3,5-tricarboxylic acid |  | ethanol; aqueous | 36.2 mg (0.1 mmol) | 16.8 mg (0.2 mmol); 21.0 mg (0.1 mmol) |  | 10 mL |  | 1:2:1 |  | 5 days | colorless prism-shaped crystals | 50% |  | Elsevier
FEJJOV | Zn(CH3COO)2·2H2O | 4-(3,2':6',3''-Terpyridin-4'-yl)benzoic acid; 1,3,5-benzenetricarboxylic acid | 0.5M NaOH aqueous solution | deionized water | 0.0219 g (0.1 mmol) | 0.0353 g (0.1 mmol); 0.0220 g (0.1 mmol) |  | 10 mL | 5.0 | 1:1:1 | 180 °C | 72 h | colorless block crystals | 27.3 mg, 78% based on Zn | Teflon-lined stainless steel container | Elsevier
CAQZIE | Zn(NO3)2 ·6H2O | H3btc; 4,4'-bipyridine | HCl | H2O | 0.070 g (0.24 mmol) | 0.050 g (0.24 mmol); 0.040 g (0.26 mmol) |  | 10 mL | 4.0 | 1:1:1 | 170 °C | 4 days | needle-like colorless crystals | 35.2% (based on Zn) | autoclave | Elsevier
FEVDER | Co(NO3)2·6H2O | 3,5-bis(4-pyridyl)benzoate | 1M KOH | H2O, MeOH | 29.1 mg, 0.1 mmol | 55.3 mg, 0.2 mmol |  | 10 mL | 6.0 | 1:2 | 140 °C | 3 days | block light-blue crystals | 52% | Teflon-lined vessel | Elsevier
LAVHEX | Sr(OH)2 | 4,4′-diamino-2,2′-stilbenedisulfonic acid |  | 90% ethanol solution | 0.058 g, 1 mmol | 0.370 g, 1 mmol |  | 10 mL |  | 1:1 | 150 °C | 3 days | yellowish crystals | ~34% yield | Teflon-lined autoclave | Elsevier
WEDPUS | Cd(NO3)2·4H2O | trans-1,2-bis(4-pyridyl)ethylene |  | H2O; methanol | 15.7 mg (0.05 mmol) | 4.7 mg (0.025 mmol) |  | 4 mL; 4 mL |  | 1:1:0.5 |  | Several months | Suitable crystals | 5.1 mg (15.5%) |  | Elsevier
ACIBOE | Zn(NO3)2·6H2O | 1,3,5-benzenetricarboxylic acid (H3BTC) |  | DMF; glacial acetic acid (HAc) | 0.145 g (0.5 mmol) | 0.105 g (0.5 mmol) |  | 7.5 mL; 2.5 mL |  | 1:1 | 170 °C | 4 days | large colorless rod-shaped single crystals | 66% | Teflon-lined stainless steel autoclave | Elsevier
DEYMEA | cadmium(II) acetate | 1,2-bis(4-pyridyle)ethene; 1,3-di(4-pyridyl)propane |  | distillation water | 0.115 g (0.50 mmol) | 0.09 g (0.50 mmol); 0.098 g (0.50 mmol) |  | 20 mL |  |  | room temperature | 7 days | colorless crystals | 0.216 g, 40% |  | Elsevier
HOJJOH | AgNO3 | 1,8-diaminooctane; H3Ssal | aqueous NH3 (25%) | water:methanol (20:10mL) | 0.17 g (1.0 mmol) | 0.144 g (1.0 mmol); 0.218 g (1.0 mmol) | 25% | 20 mL |  | 1:1:1 | room temperature | about two weeks | colorless crystals | 0.44 g, 38.16% based on AgNO3 |  | Elsevier
HOJJIB | AgNO3 | 2-Hydroxy-5-sulfonatobenzoic acid; 2,5-dimethylpyrazine | aqueous NH3 (25%) | water:methanol mixture (20:10 mL) | 0.17 g (1.0 mmol) | 0.218 g (1.0 mmol); 0.108 g (1.0 mmol) | 25% | 20:10 mL |  | 1:1:1 | room temperature | 4 days | colorless crystals | 0.62 g, 48.96% based on AgNO3 |  | Elsevier
LAGKIO | cadmium(II) acetate dihydrate; cobalt(II) acetate tetrahydrate | H3TMA |  | pyridine; water | 0.134 g (0.502 mmol); 0.063 g (0.250 mmol) | 0.106 g (0.504 mmol) |  | 1 ml; 12 ml |  | 2:1:4 | 140 °C | 3 days | pink crystals | 24.14% | programmable furnace | Elsevier
JAMSAS | NiCl2 · 6H2O | 4,4'-Bipyridyl; iso-orotato | NaOH aqueous solution | deionized water | 0.024 g (0.1 mmol) | 0.016 g (0.1 mmol) | 0.18 ml (0.65 moll−1) | 5 ml |  | 1:1:1 | 140 °C | 72 h | red crystals | 0.016 g (28.5%) | Teflon-lined stainless vessel | Elsevier
EHIVUN | HgCl2 | L2 |  | CH3OH | 27.2 mg, 0.1 mmol | 15.0 mg, 0.05 mmol |  | 10 mL |  |  |  | ca. 10 days | colorless block crystals | 53% (15.2 mg, based on L2) |  | Elsevier
EFEYOF | Cd(NO3)2⋅6H2O | 3-pna; 5-nitroisophthalic acid | 1M NaOH | distilled H2O | 86 mg, 0.25 mmol | 55 mg, 0.28 mmol; 59 mg, 0.28 mmol | 1M NaOH | 10 mL |  | 1:1:1 | 120 °C | 5 days | straw-colored blocks | 76 mg, 85% yield based on Cd | Teflon-lined acid digestion bomb | Elsevier
PUQBOT | NdCl3·6H2O | H2bpydc | NaAc–HAc |  | 0.036 g, 0.10 mmol | 0.024 g, 0.10 mmol | pH 5.7 | 5 ml | 5.7 | 1:1:1 | 100 °C | 4 days | violet plate crystals | 60% (0.030g) | stainless steel bomb | Elsevier
VEFMEA | Zn(NO3)2·6H2O | H2PDA; AZPY |  | DMF | 0.0297 g, 0.1 mmol | 0.01667 g, 0.1 mmol; 0.0184 g, 0.1 mmol |  | 6 mL |  | 1:1:1 | 160 °C | 3 days | colorless block-shaped crystals |  | Teflon-lined autoclave | Elsevier
HEGVUM | Zn(NO3)2·6H2O | Pyridine-2,3,5,6-tetracarboxylic acid |  | H2O | 0.0892 g (0.3 mmol) | 0.0815 g (0.2 mmol) |  | 10 mL |  | 1:1 | room temperature | 4 weeks | colorless and block crystals | 45% (based on Zn(II) salts) |  | Elsevier
UYULOQ | CdO | H2dtbb; 1,4-btx |  | DMF; H2O | 0.04 g (0.30 mmol) | 0.09 g (0.30 mmol); 0.02 g (0.10 mmol) |  | 2 mL; 3 mL |  | 2:1:1 | 80 °C | 2 days | yellow block crystals | 56% | Teflon-lined stainless steel vessel | Elsevier
ODOMEB | AgNO3 | naphthalene-1,4-dicarboxylic acid; 2,4-diamino-6-methyl-triazine |  | H2O | 0.340 g, 2 mmol | 0.216 g, 1 mmol; 0.125 g, 1 mmol |  | 10 mL |  | 2:1:0.5 | 150 °C | 3 days | brown block crystals | 0.194 g, 40.4% based on H2nda | 25 mL Teflon-lined reactor | Elsevier
EHEZIB | Eu(NO3)3·6H2O | 9,9-diethylfluorene-2,7-dicarboxylic acid |  | H2O; MeOH | 0.01 mmol | 0.005 mmol |  | 0.1 mL; 0.5 mL |  | 1:0.5 | 80 °C | 48 h | crystals | 60% |  | Elsevier
ILAHIN | Zn(ClO4)2·6H2O | 4-bpmp; diphenic acid |  | distilled H2O | 68 mg, 0.18 mmol | 99 mg, 0.37 mmol; 44 mg, 0.18 mmol |  | 5 mL |  | 1:1:1 | 80 °C | 72 h | colorless blocks | 36% | screw-cap vial | Elsevier
HAWBIS | Cu(NO3)2·3H2O | Hpz; btc | 10% sodium hydroxide | water; methanol | 0.18 g, 0.7 mmol | 0.068 g, 1.0 mmol; 0.025 g, 0.12 mmol | 10% sodium hydroxide | 1 mL; 4 mL | 5 | 1:1:6 | 145 °C | 72 h | blue octahedral crystals | 0.02 g, ca. 15.8% based on Cu | Teflon-lined reactor | Elsevier
BEGZIY | CoCl2·6H2O; La(Ac)3·6H2O | 4,4′-bipyridyl; chelidamic acid | ammonia | water | 7.89 mg, 0.03 mmol; 6.16 mg, 0.05 mmol | 7.77 mg, 0.05 mmol; 18.3 mg, 0.10 mmol |  | 10 mL | 7 | 1:1:1:1 | room temperature | 4 days | brown block crystals | 25.3% |  | Elsevier
BUQZOD | Zn(NO3)2·6H2O | H2dte; phen |  | H2O; MeOH | 20 mg, 0.07 mmol | 5 mg, 0.03 mmol; 10 mg, 0.06 mmol |  | 15 ml; 5 ml |  | 1:1:2 | boiling | 3 days | yellow block crystals | 64% |  | Elsevier
OROJEL | CuI | 2,3-bis(Benzimidazol-1-ylmethyl)quinoxaline |  | CH3CN; CHCl3 | 15 mg (0.1 mmol) | 39 mg (0.1 mmol) |  | 10 mL (5 mL + 5 mL) |  | 1:1 | room temperature | about 2 weeks | yellow block crystals | ∼30% |  | Elsevier
FUFRII | Cd(NO3)2·4H2O | 2-(pyridin-4-yl)-1H-imidazole-4,5-dicarboxylic acid | NaOH | H2O | 0.061 g (0.2 mmol) | 0.046 g (0.2 mmol) | 0.016 g (0.4 mmol) | 15 mL |  | 1:1:2 | 160 °C | 4 days | colorless block crystals | 57% | Teflon-lined autoclave | ACS
FUFROO | Zn(NO3)2 · 6H2O | 2-(pyridin-4-yl)-1H-imidazole-4,5-dicarboxylic acid | NaOH | H2O | 0.061 g, 0.2 mmol | 0.046 g, 0.2 mmol | 0.016 g, 0.4 mmol | 15 mL |  | 1:1:2 | 160 °C | 4 days | Colorless block crystals | 53% (based on Zn) | Teflon-lined stainless autoclave | ACS
OTAXOX | Mg(CO2-CH3)2·4H2O | 1,3-benzene-ditetrazole | HNO3 (3.6 M) | dimethylformamide (DMF) | 0.214 g (1 mmol) | 0.214 g (1 mmol) | 0.2 mL | 5 mL |  | 1:1:0.2 | 150 °C | 60 h | colorless crystals | 61% (0.130 g depending on Mg(CO2CH3)2·4H2O) | Teflon-lined stainless steel autoclave | ACS
TISGUY | Ni(NO3)2·6H2O | 1,1’-biphenyl-2,2’-dicarboxylic acid; pyrazine | KOH | distilled water | 1.5 mmol | 1 mmol; 0.5 mmol | 3 mmol | 10 cm3 |  | 3:2:1 | 175 °C | 3 days | fine olive drab crystals | 46.6% (based on pyrazine) | Teflon-lined stainless steel vessel | ACS
EQOXUD | Mn(hfac)2 | 1,3-bis(trans-4-pyridylethenyl)benzene |  | acetonitrile; MeOH | 33 mg (0.07 mmol) | 20 mg (0.07 mmol) |  | 4 mL; 4 mL |  | 1:1 |  | several days |  | 42 mg (79%) |  | ACS
QEZNOA | HgCl2 | N-(3-chlorophenyl)pyrazine-2-carboxamide |  | methanol | 0.027 g, 0.1 mmol | 0.023 g, 0.1 mmol |  | 6 mL |  | 1:1 | 40 °C | 1 h | colorless crystals | 72% |  | ACS
RUFRIV | Zn(NO3)2·6H2O | 1,3-benzenedicarboxylic acid; H3tea | Et3N | methanol | 0.3 g, 1 mmol | 0.17 g, 1 mmol; 0.3 g, 2 mmol | 0.2 g, 2 mmol | 20 mL |  | 1:1:2:1 | 110 °C | 20 hours | colorless crystals | 34% | Teflon-lined stainless steel container | ACS
PIGXUZ | Co(NO3)2·6H2O | H2obbz; 4,4′-bipy |  | H2O | 2.0 mmol | 1.0 mmol; 2.0 mmol |  | 10 mL |  | 1:2:2 | 160 °C | 6 days | purple octahedral crystalline solids | 35% (based on cobalt) | Teflon-lined autoclave | ACS
POSFIO | Cu(NO3)2·3H2O | 4-H2IBA |  | DMA−H2O | 24.2 mg, 0.1 mmol | 18.8 mg, 0.1 mmol |  | 10 mL |  | 1:1 | 120 °C | 4 days | dark blue prism crystals | 18.8 mg, yield 78% (based on 4-H2IBA) | Teﬂon lined stainless steel container | ACS
SEFSOM | CdCl2‚2H2O | SIP; 1,4-bis(imidazol-1-ylmethyl)benzene | NaOH | H2O | 0.1142 g (0.5 mmol) | 0.1334 g (0.5 mmol); 0.1241 g (0.5 mmol) | 0.0398 g (1.0 mmol) | 3.5 mL |  | 1:1:1 | 140 °C | 3 days | colorless crystals | 55% (based on Cd) |  | ACS
RESWUI01 | ErCl3·6H2O | H2BDC |  | DMF/EtOH (V/V = 2:1) | 40 mg, 0.11 mmol | 20 mg, 0.12 mmol |  | 10 mL |  | 1:1 | 110 °C | 4 days | pink block crystals | 64% | teflon-lined steel bomb | ACS
CUVGOQ | Mn-(OAc)3·4H2O | 1,4-phenylenedicyanamide; 1,2-bis(4-pyridyl)-ethylene |  | MeOH; DMF | 155 mg, 0.632 mmol | 100 mg, 0.632 mmol; 115 mg, 0.632 mmol |  | 15 mL; 3 mL |  | 1:1:1 |  | overnight | yellow crystals |  |  | ACS
FOVPOX | Cd(CH3COO)2·2H2O | H2bpdado; bpa | aqueous NaOH | DMF; THF | 0.05 mmol, 13.4 mg | 0.05 mmol, 22.4 mg; 0.05 mmol, 9.2 mg | 1 mol/L | 5 mL | 7.0 | 1:1:1 |  | 1 week | colorless block crystals | 39% |  | ACS
FUWYAY | MnSO4 3 H2O | Hatz | DCDA | water | 0.085 g (0.5 mmol) | 0.065 g (1.0 mmol) | 0.168 g (2.0 mmol) | 5 mL |  | 1:2:4 | 130 °C | 3 days | colorless needle-shaped crystals | ca. 45% based on Mn(II) | Teflon autoclave | ACS
QOKKAE | Yb(NO3)3·6H2O | H4ptc |  | water | 0.0934 g (0.2 mmol) | 0.0510 g (0.2 mmol) |  | 10 mL | 2−3 | 1:1 | 150 °C | 24 h | colorless crystals | 47% | Teflon high-temperature kettle | ACS
JOHFIW | Y(NO3)·6H2O | H3BTC |  | DMF; H2O | 191.5 mg, 0.5 mmol | 52.5 mg, 0.25 mmol |  | 4 mL; 4 mL |  | 2:1 | 100 °C | 24 hours | colorless crystals | 85% (based on H3BTC) | Parr Teflon-lined vessel | ACS
GURYID | Copper(II) perchlorate hexahydrate | L |  | water; DMF | 0.0272 g (0.0735 mmol) | 0.0177 g (0.0735 mmol) |  | 1 mL; 2 mL |  |  | 85 °C | 30 min + 24 h | colorless needles | 12.5 mg, 34.4 % yield |  | ACS
COJHIT | Co(CF3SO3)2 | H2BDP |  | N,N′-diethylformamide | 120 mg, 0.34 mmol | 60 mg, 0.29 mmol |  | 2.0 mL |  | 1:1 | 130 °C | 6 days | purple microcrystalline solid | 0.13 g (95%) | borosilicate tube | ACS
FOVBUP | PbCl2 | H2bpdado | KOH | H2O; methanol | 0.1 mmol (27.9 mg) | 0.1 mmol (27.8 mg) | 0.25 mL (1 mol/L) | 12 mL; 3 mL |  |  | 135 °C | 72 h | colorless block crystals | 60% | Teﬂon-lined reactor | ACS
FUFREE | Fe(NO3)3·9H2O | 2-(pyridin-4-yl)-1H-imidazole-4,5-dicarboxylic acid | NaOH | H2O | 0.081 g, 0.2 mmol | 0.070 g, 0.3 mmol | 0.024 g, 0.6 mmol | 15 mL |  | 1:1:3 | 160 °C | 4 days | red block crystals | 48% | Teflon-lined autoclave | ACS
JEXSOV | Nd2O3 | 2-pyrazinecarboxylic acid |  | H2O | 0.034 g, 0.1 mmol | 0.134 g, 1.0 mmol |  | 10 mL |  | 10:1:3:5552 | 165 °C | 6 days | pink rhombohedral crystals | 63% (based on Nd2O3) | stainless reactor with Teflon liner | ACS
NERVEL | Co(NO3)2‚6H2O | 3-cyanopyridine; nicotinate |  | ethanol; water | 0.1 mmol | 0.1 mmol; N/A |  | 1.25 mL; 3.75 mL |  | 1:1:0 | 140 °C | 96 h | red-lathy crystals | 58% |  | ACS
EQOCES01 | Co(Ac)2·4H2O | imidazole; piperazine |  | cyclohexanol | 1.245 g (5.0 mmol) | 0.68 g (10 mmol); 0.68 g (8 mmol) |  | 25 mL |  | 1:2:1 | 150 °C | 3 days | violet octahedral crystals | 0.6 g, yield ca. 43% | Teflon-lined autoclave | ACS
YUPSIM | Pr6O11 | 5-aminoisophthalic acid; 5-Ammonioisophthalato | HNO3 | H2O | 0.150 g (0.147 mmol) | 0.181 g (1 mmol) | 3.00 mmol | 10 mL |  | 1:1:20 | 150 °C | 50 h | colorless platelike single crystals | 5% | Teflon-lined autoclave | ACS
YONNUL | Zn(NO3)2·6H2O | 4-carboxylatophenyl; bipyridine |  | DMF | 0.03 g (0.1 mmol) | 0.06 g (0.1 mmol); 0.015 g (0.1 mmol) |  | 10 mL |  | 1:1:1 | 100 °C | 24 hours | transparent crystals |  |  | ACS
EVUQOC | La(NO3)3·6H2O | 5-(2-Amino-4-carboxylatophenoxy)isophthalate |  | water; DMF | 6.5 mg, 0.015 mmol | 5 mg, 0.015 mmol |  | 4 mL |  | 1:1 | 80 °C | 48 h | colorless crystals | 54% (based on La) | glass vessel | ACS
RESWOC | Er(NO3)3·5H2O | H2BDC-F4 |  | DMF; C2H5OH; H2O | 0.0497 g (0.112 mmol) | 0.0400 g (0.168 mmol) |  | 3 mL; 3 mL; 3 mL |  | 1:4:3 | 80 °C | 24 h | light-purple crystals | ca. 43% | sealed vial | ACS
HEKTAU | Cd(Ac)2·2H2O | Hcptpy |  | DMA−H2O | 26.7 mg, 0.10 mmol | 17.7 mg, 0.05 mmol |  | 3.0 mL |  | 1:3 | 100 °C | 2 days | colorless plate crystals | 70% based on Cd | Teflon-lined stainless steel vessel | ACS
TIRRIW | Co(NO3)2·6H2O | H2NDC; 4,4′-Bipy |  | DMF | 0.101 g, 0.34 mmol | 0.0747 g, 0.34 mmol; 0.0270 g, 0.17 mmol |  | 60 mL |  | 1:2:0.5 | 120 °C | 24 h | dark-orange block-shaped crystals | 0.127 g, 78% |  | ACS
BOWJAA | Zn(ClO4)2·6H2O | H2ebdc | trace amounts of NEt3 | 1:1 (H2O/MeOH) buffer | 0.04 g (0.11 mmol) | 0.02 g (0.11 mmol) |  |  |  |  | room temperature | several days | yellow plate crystals |  | sealed vial | ACS
FOVPIR | CdCl2 | H2bpdado | KOH | H2O; methanol | 0.1 mmol (18.2 mg) | 0.1 mmol (27.2 mg) | 0.25 mL (1 mol/L) | 12 mL; 3 mL |  |  | 135 °C | 72 h | colorless block crystals | 70% based on Cd | Teflon-lined reactor | ACS
WAVRIW | In(NO3)3·5H2O; Cu(NO3)2·6H2O | 1,3,5-tri(4-carboxyphenyl)benzene |  | H2O; DMA | 0.027 g; 0.048 g | 0.045 g |  | 0.500 g; 2.500 g |  |  | 100 °C | 5 days | red crystals |  |  | ACS
JIZJAF | Co(NO3)2·6H2O | 4-(pyridin-4-yl) benzoic acid; D-/L-H2lac |  | DMF; 1,2-propanediol | 350 mg (1.2 mmol) | 199 mg (1.0 mmol); 90 mg (1.0 mmol) |  | 10 mL; 6 mL |  | 1:1:1 | 110 °C | 3 days | dark-purple ball-shaped crystals | 65% | Teflon-lined steel autoclave | ACS
WAVQER | In(NO3)3·5H2O; Sm(NO3)3·6H2O | 1,3,5-benzenetricarboxylic acid |  | H2O; DMF | 0.200 g; 0.12 g | 0.100 g |  | 1.0 g; 4.0 g |  |  | 110 °C | 5 days | light grey crystals |  |  | ACS
CUNWEO | Cd(NO3)2·3·6H2O | Trimellitic nicotinato |  | dimethylformamide; nitrobenzene | 8.64 mg, 0.028 mmol | 15 mg, 0.058 mmol |  | 2 mL; 1 mL |  | 1:1 | 105 °C | 24 h | colorless parallelepiped crystals |  | scintillation vial | ACS
FOVQAK | Pb(CH3COO)2·3H2O | H2bpdado; bpa | aqueous KOH | H2O; methanol | 0.05 mmol, 19.4 mg | 0.05 mmol, 13.6 mg; 0.05 mmol, 9.2 mg | 1 mol/L | 12 mL; 2 mL |  | 1:1:1 | 130 °C | 72 h | colorless block crystals | 50% | Teflon-lined reactor | ACS
SADMIV | FeCl3·6H2O | HO2C-(C6H4)-CO2H | HF | N,N'-dimethylformamide (DMF) | 1 mmol (1.44 g) | 1 mmol (0.166 g) | 1 mmol (5 M) | 5 mL |  | 1:1:1:1 | 423 K | 3 days | light orange powder |  | Teflon-lined autoclave | ACS
WAVQIV | In(NO3)3·5H2O; Nd(NO3)3·6H2O | 1,3,5-tri(4-carboxyphenyl)benzene |  | H2O; DEF | 0.100 g; 0.063 g | 0.108 g |  | 0.500 g; 2.670 g |  |  | 100 °C | 5 days | light grey crystals |  |  | ACS
POSFOU | Cd(NO3)2·4H2O | 4-H2IBA | NaOH | methanol−water (1:1) | 23.6 mg (0.1 mmol) | 18.8 mg (0.1 mmol) | 4.0 mg (0.1 mmol) | 6 mL |  | 1:1 |  | 4 weeks | colorless needle crystals | 32% (8.6 mg based on 4-H2IBA) | glass tube | ACS
WAVQOB | In(NO3)3·5H2O; Pr(NO3)3·6H2O | 1,3,5-tri(4-carboxyphenyl)benzene |  | H2O; DEF | 0.100 g; 0.063 g | 0.108 g |  | 0.500 g; 2.670 g |  |  | 100 °C | 5 days | light grey crystals |  |  | ACS
LAZJAZ | Zn(NO3)2·6H2O | 5-OH-H2bdc; TPOM |  | DMF; H2O | 29.7 mg, 0.1 mmol | 18.2 mg, 0.1 mmol; 22.2 mg, 0.05 mmol |  | 10 mL (1/1, v/v) |  | 1:1:0.5 | 105 °C | 3 days | colorless block crystals | 58% | Parr Teflon-lined stainless vessel | ACS
YASNAJ | Co(NO3)2·6H2O | bpbenz; 4,4′-sulfonyldibenzoate |  | DMF/H2O | 29.4 mg (0.1 mmol) | 23.23 mg (0.1 mmol); 15.82 mg (0.1 mmol) |  | 8 mL |  | 1:1:1 | 95 °C | 3 days | colorless block crystals | ca. 50% | Parr Teflon-lined vessel | ACS
WAVROC | In(NO3)3·5H2O; Mg(NO3)2·4H2O | 1,3,5-tri(4-carboxyphenyl)benzene |  | H2O; DMA | 0.025 g; 0.048 g | 0.045 g |  | 0.50 g; 2.50 g |  |  | 100 °C | 5 days | colorless crystals |  |  | ACS
XAJQAC | In(NO3)3·9H2O | TBAPy | concentrated HCl | DMF/dioxane/H2O (ratio 2/1/1) | 12 mg (0.03 mmol) | 10 mg (0.015 mmol) | 10 µL (0.116 mmol) | 4 mL |  | 1:2 | 85 °C | 12 h | yellow block crystals | 56% | scintillation vial | ACS
FOVPUD | Cd(NO3)2·4H2O | H2bpdado; bpe | aqueous KOH | H2O; methanol | 0.05 mmol (15.2 mg) | 0.05 mmol (22.4 mg); 0.05 mmol (9.1 mg) |  | 5 mL; 2.5 mL | 7.0 | 1:1:1 |  | 1 week | colorless block crystals | 35% |  | ACS
CAWVIH | Zn(NO3)2·6H2O | H3L |  | DMF/EtOH/H2O | 60 mg, 0.2 mmol | 60 mg, 0.1 mmol |  | (4:1:1, v/v/v) |  | 1:2 | 120 °C | 24 h | yellow rodlike crystals | 0.065 g, 71% based on L |  | ACS
WIYFAM | Zn(NO3)2·6H2O | 1,4-benzenedicarboxylic acid; 3,3',5,5'-tetramethyl-1H,1'H-4,4'-bipyrazole |  | N,N-dimethylformamide | 0.089 g (0.30 mmol) | 0.025 g (0.15 mmol); 0.029 g (0.15 mmol) |  | 9 mL |  | 1:2:4 | 120 °C | 80 h | colorless single crystals | ∼40 mg (22%) | Teflon-lined stainless steel vessel | ACS
FUWXOL | ZnCl2 | 4,5-dicyanoimidazole | HBF4 | CH3CN; H2O | 20 mg, 0.15 mmol | 5 mg, 0.04 mmol | 1 drop | 6 mL |  | 0.94:1 | 130 °C | 3 days | Colorless prism-like crystals | 45% | teflon-lined steel bomb | ACS
GAYGIY | Cu(NO3)2·2.5H2O | H2BPZ |  | methanol | 0.0468 g (0.2 mmol) | 0.0268 g (0.2 mmol) |  | 30 mL |  | 1:1 | 45 °C | 24 h | green precipitate (turns violet-bluish) | 80% |  | ACS
JODFOZ | Co(NO3)2·6H2O | HL1 |  | DMF/EtOH | 0.10 mmol (0.029 g) | 0.20 mmol (0.048 g) |  | 15 mL |  | 1:2 | 105 °C | 24 h | red, rod-shaped crystals | 62%, 0.13 g based on Co(NO3)2 |  | ACS
DONNIE | gallium nitrate | 1,4-benzenedicarboxylic acid | HF | deionized water | 1 mmol | 2 mmol | 1.5 mmol | 10 mL |  | 1:2:560 | 220 °C | 3 days | colorless polyhedra |  | hydrothermal reaction vessel | ACS
QOPPOC | CuCl2 | K(cdm) |  | methanol | 216 mg, 1.61 mmol | 240 mg, 1.63 mmol |  | 30 mL |  |  |  | 2 days | dark orange crystals | 173 mg, 0.252 mmol, 62% yield |  | ACS
XUMVOS | Ba(OH)2 | H4cbtc |  | MeOH; hot water | 157 mg, 0.5 mmol | 58 mg, 0.25 mmol |  | 2 mL; 5 mL | 100 °C | 2:1 | 100 °C | 1 day | colorless block-shaped crystals | 61% |  | ACS
LUNVUL | AgNO3 | bis(1,2,4-Triazol-1-yl)methane |  | ethanol | 0.169 g (1.0 mmol) | 0.150 g (1.0 mmol) |  | 30 mL; 10 mL |  | 1:1 | 50 °C | 2 h | colorless crystalline solid | 0.254 g, 80% | reduced pressure | ACS
RUJGOT | Mn(HCO2)2·4H2O | nicotinate N-oxide |  | methanol | 1; 0.75 | 1 |  | 15 mL |  | 1:0.75 | 140 °C | 2 days | yellow crystals | ca. 20% | Teflon-lined stainless steel vessel | ACS
HIFTOG02 | Zn(NO3)2·6H2O | 1,4-benzenedicarboxylic acid (H2-BDC) |  | N,N′-dimethylformamide (DMF) | 0.29 g, 1 mmol | 0.08 g, 0.5 mmol |  | 9.5 g, 130 mmol |  | 1:1:260 | 120 °C | 21 h | nanocrystals |  | oven | ACS
CUVWOG | Zn(NO3)2·6H2O | 4,4′-Hexafluoroisopropylidene-bis-benzoic acid; 1,10-Phenanthroline |  | DMF | 0.5 mL (0.20 M) | 1.5 mL (0.20 M); 0.5 mL (0.20 M) |  | 15 mL*3 |  | 1:3:1 | 85 °C | 72 h | colorless crystals | 55% |  | ACS
PEHTON | Cu(NO3)2 | tmdpy; 2.6-H2pdc; 4,4'-propane-1,3-diyldipyridine | NaOH | DMF | 0.0996 g (0.5 mmol) | 0.1003 g (0.5 mmol); 0.0814 g (0.5 mmol) | 0.0217 g (0.5 mmol) | 6 mL |  |  | 120 °C | 2 days | crystals of 2 in green mother liquid; crystals of compound 3 |  | 25 mL vial | ACS
PUQHEP | Co(NO3)2·6H2O | 5-oxyacetate isophthalic acid; 1,2-bis(4-pyridyl)ethylene | NaOH | H2O/ethanol | 0.0873 g (0.3 mmol) | 0.036 g (0.15 mmol); 0.0273 g (0.15 mmol) | 0.012 g (0.3 mmol) | 7 mL |  | 2:1:1 | 160 °C | 50 h | violet crystals | 0.076 g, 82% based on Co | Parr Teflon-lined stainless steel vessel | ACS
FUFSEF | YCl3 · 6H2O | 2-(pyridin-4-yl)-1H-imidazole-4,5-dicarboxylic acid | NaOH | H2O | 0.081 g, 0.2 mmol | 0.070 g, 0.3 mmol | 0.024 g, 0.6 mmol | 15 mL |  | 1:1:3 | 160 °C | 4 days | Red block crystals | 63% | Teflon-lined autoclave | ACS
PUWCOZ | Ni(NO3)2·6H2O | Adamantane-1,3,5,7-tetracarboxylic acid (ATC) | aqueous NaOH | H2O | 0.070 g (0.24 mmol) | 0.032 g (0.10 mmol) | 1 mL, 0.1 mmol | 1 mL |  |  | 180 °C | 40 h | needle-shaped green crystals | 0.016 g (27% yield based on H4ATC) | sealed vessel | ACS
OTAVAH | gadolinium(III) acetate hydrate | benzoic acid; 4,40-bipyridyl-N,N'-dioxide hydrate |  | methanol; water; DMF | 0.145 g (0.5 mmol) | 0.183 g (1.5 mmol); 0.047 g (0.25 mmol) |  | 15 mL; 5 mL; 3 mL |  | 1:3:1 | room temperature | 5 days | diffraction quality crystals | >70% (based on Gd) |  | ACS
FUFSAB | TbCl3 · 6H2O | 2-(pyridin-4-yl)-1H-imidazole-4,5-dicarboxylic acid | NaOH | H2O | 0.081 g (0.2 mmol) | 0.070 g (0.3 mmol) | 0.024 g (0.6 mmol) | 15 mL |  |  | 160 °C | 4 days | red block crystals | 60% | Teflon-lined autoclave | ACS
HAPHUD | Zn(NO3)·6H2O | 1; 4,4'-bipyridine |  | N,N-dimethylformamide (DMF) | 0.305 g (1.026 mmol) | 0.181 g (0.466 mmol); 0.685 g (2.0 equiv of 4,4’-bipyridine) |  | 36 mL |  | 1:1:2 | 90 °C | 2 days | light yellow needle crystals | 56.5% | Erlenmeyer flask | ACS
HUTTIA | Zn(NO3)3·6H2O | H2hfipbb; 1,4-bis(4-pyridyl)-2,3-diaza-1,3-butadiene |  | DMF | 18.0 mg (0.061 mmol) | 25.3 mg (0.065 mmol); 10.5 mg (0.050 mmol) |  | 20 mL |  | 1:1:1 | 100 °C | 60 h | yellow crystals | 24.5 mg (60.3%) |  | ACS
IJASAO | ErCl3·6H2O | H2TBDC; phen |  | DMF/EtOH/H2O | 40 mg, 0.11 mmol | 20 mg, 0.09 mmol; 10 mg, 0.06 mmol |  | 15 ml, V/V = 5:2:1 |  | 1:2:0.5 | 50 °C | 3 days | light pink needlelike crystals | 51% (based on H2TBDC) | uncovered tube | ACS
MAYJOM | indium | 1,4-benzene dicarboxylic acid; terephthalic acid | HF | deionized water | 0.114 g (1 mmol) | 0.332 g (2 mmol) | 0.06 mL (HF, 48%) | 10 mL | ∼1.5 | 1:2:1.5:560 | 220 °C | 3 days | single crystals | single phase | hydrothermal reaction vessel | ACS
BUGSAY | Dy(CH3COO)3·4H2O | 4-carboxypiperidin-1-ylmethyl phosphate | 2 M HCl | H2O | 0.1 mmol | 0.10 mmol |  | 8 mL | 3.46 | 1:1 | 140 °C | 24 h | colorless needlelike crystals | 19.1 mg (43.7%) | Teflon-lined autoclave | ACS
WAVRAO | In(NO3)3·5H2O; Mn(NO3)3·6H2O | 1,3,5-tri(4-carboxyphenyl)benzene |  | H2O; DMA | 0.027 g; 0.048 g | 0.045 g |  | 0.500 g; 2.500 g |  | 1:1:1:2 | 100 °C | 5 days | red crystals |  |  | ACS
BUCXUT | zinc nitrate | HAmTAZ | potassium thiocyanate | water; ethanol | 297 mg, 1 mmol | 84 mg, 1 mmol | 97 mg, 1 mmol | 6 mL; 4 mL | 4.6 | 1:1:1 | 140 °C | 7 days | colorless crystals |  | Teﬂon-lined Parr autoclave | ACS
QEJYIP | Cd(NO3)2·4H2O | 4,5-Imidazoledicarboxylic acid; 4,4′-bipyridine |  | acetonitrile; N,N-dimethylformamide | 0.077 g (0.25 mmol) | 0.039 g (0.25 mmol); 0.0195 g (0.125 mmol) |  | 12.5 mL; 12.5 mL |  | 1:2:0.5 |  | two weeks | colorless block type crystals | 80% |  | ACS
VOLQOD | Zn(NO3)2 · 4H2O | H3BTB14 |  | DMF; acetone | 0.1008 g (0.3855 mmol) | 0.0899 g (0.2050 mol) |  | 10 mL; 10 mL |  | 1:1:1 | 100 °C | 24 h | clear rod crystals | 48% |  | ACS
DAWBIO | Co(NO3)2·6H2O | L-malic acid; azpy |  | DMF | 0.145 g (0.5 mmol) | 0.067 g (0.5 mmol); 0.045 g (0.25 mmol) |  | 4 mL; 2 mL |  | 1:1:0.5 | 120 °C | 12 h | orange-red crystals | 75% |  | ACS
UKUBOS | MnCl2·4H2O | tpom | aqueous HCl | N,N-dimethylformamide (DMF) | 0.028 g (0.10 mmol) | 0.022 g (0.049 mmol) | 1:1 | 1.5 mL; 2 mL | 5 | 1:1 | 120 °C | 3 days | orange octahedral crystals | 75.0% (based on tpom) | vial (sealed) | ACS
AVUPIR | ZrOCl2·8H2O | H4L (piperazine-1,4-bis(methylenephosphonate)) | NH3 (1 M) | water | 1 mmol | 1.5 mmol |  | 15 mL; 10 mL | 7 | 1:1:4 | 80 °C | 6 days | white solid | 270 mg, 47% (calculated on Zr) | closed plastic vessel | ACS
EVURIX | Co(ClO4)2·6H2O | 5-(2-Amino-4-carboxyphenoxy)isophthalate; 4,4'-bipyridine |  | DMF/water (1:1) | 23.4 mg, 0.06 mmol | 5 mg, 0.015 mmol; 3.7 mg, 0.02 mmol |  | 4 mL |  |  | 80 °C | 48 h | red block crystals | 89% | glass vessel | ACS
HEDCEA | Zn(NO3)2·6H2O | 4,4′-bipyridine; H2obb |  | DMF/EtOH | 297 mg, 1 mmol | 78 mg, 0.5 mmol; 256 mg, 1 mmol |  | DMF/EtOH (2:1, v/v) |  | 1:1:2 | 100 °C | 3 days | colorless block crystals | 350 mg, 81%, based on H2obb | small vial | ACS
ERUFUS | cadmium(II) thiocyanate | 2,5-bis(Pyrid-4-yl)-1,3,4-thiadiazole |  | CH3OH; CHCl3 | 42 mg, 0.1 mmol | 24 mg, 0.1 mmol | NH4SCN | 10 mL; 5 mL; 10 mL |  | 1:1:2 |  | approximately one week | block colorless crystals | 39 mg, 75% | straight glass tube | ACS
RACZEC | CoCl2 3 6H2O | H2-tfhba; 4,4'-bipyridine |  | water; ethanol | 0.049 g, 0.20 mmol | 0.044 g, 0.20 mmol; 0.015 g, 0.10 mmol |  | 2 mL; 1 mL |  | 1:2:1 | 100 °C | 20 h | purple plates | 52% |  | ACS
KIPJUQ | Er(NO3)3·6H2O | 4,4′-(1,1,1,3,3,3-Hexaﬂuoro- isopropylidene)diphthalic acid |  | acetonitrile; demineralized water | 50 mg, 0.10 mmol | 24 mg, 0.05 mmol |  | 0.5 mL; 1.0 mL |  | 1:2 | 180 °C | 2 days | colorless or very slightly colored crystals | 26 mg, 65% yield |  | ACS
NIYZIG | Zn(NO3)2·6H2O | H3TPO |  | DEF/EtOH/H2O | 60 mg (0.20 mmol) | 41 mg (0.10 mmol) |  | 8 mL (1:2:1) |  |  | 120 °C | 72 h | colorless prism crystals | 68% | Teflon-lined autoclave | ACS
QONKOV | Cu(NO3)2·3H2O | 4-cyanopyridine |  | DMF | 0.181 g (0.75 mmol) | 0.104 g (1 mmol) |  | 10 mL |  |  | 80 °C | 1 day | dark green block crystals | 65% | Teflon reactor | ACS
DAWBOU | Ni(acetate)2·4H2O | L-malic acid |  | water | 0.100 g, 0.4 mmol | 0.055 g, 0.4 mmol |  | 2 mL |  | 1:1:0.75 | 150 °C | 3 days | reddish-brown crystals | 63% | PTFE-lined acid digestion bomb | ACS
BUGSIG | Gd(CH3COO)3·4H2O | 4-carboxypiperidine | 2 M HCl | H2O | 0.1 mmol | 0.10 mmol |  | 8 mL | 3.46 | 1:1 | 140 °C | 24 h | colorless needlelike crystals | 22.1 mg (51.3%) | Teflon-lined autoclave | ACS
CUVXIB | Mn(NO3)2·6H2O | 2,9-Dimethyl-1,10-Phenanthroline; 4,4′-Hexafluoroisopropylidene-bis-benzoic acid |  | de-ionized water | 0.035 g (0.12 mmol) | 0.025 g (0.12 mmol) ; 0.196 g (0.50 mmol) |  | 7 mL |  | 1:2:4 | 120 °C | 72 h | colorless crystals | quantitative yield | acid-digestion bomb | ACS
YEYCUC | ZrCl4 | 2',3',5',6'-Tetramethyl-1,1':4',1''-terphenyl-4,4''-dicarboxylic acid; benzoic acid |  | DMF | 24 mg | 56 mg; 240 mg |  | 3.0 mL |  | 1:1:10 | 100 °C | 48 h | octahedron shape | ~35 mg (suitable for single crystal X-ray diffraction) |  | ACS
WEJSAH | Cu(ClO4)2·6H2O | DL-mandelic acid; hexamethylenetetramine | triethylamine | methanol; N,N-dimethylformamide | 93 mg, 0.25 mmol | 38 mg, 0.25 mmol; 35 mg, 0.25 mmol | 50 mg, 0.5 mmol | 30 mL |  | 1:1:1 | room temperature | 1 week | light green suspension; green single crystals |  |  | ACS
LUFQUZ01 | iron(II) perchlorate hydrate; potassium tetracyanonickelate(II) | pyrazine |  | ethanol/water (50/50) | 21.3 mg (0.05 mmol); 12.9 mg (0.05 mmol) | 4.0 mg (0.05 mmol) |  |  |  |  | room temperature | several months; 1 day | dichroic red-yellow crystals; fine orange-yellow powders |  |  | ACS
HAKCIG | copper(II) nitrate | 2-(4-Pyridyl)thiazole-4-carboxylic acid | NaOH | methanol | 0.025 mmol | 0.05 mmol |  | 10 mL (warm); 15 mL |  | 1:1 | 80 °C | 10 minutes | aquamarine crystals | ~91% |  | ACS
JUJTAL | Co(NO3)2·6H2O | 3-bpna; trimesic acid |  | DMF; methanol; water | 23.2 mg, 0.08 mmol | 30 mg, 0.08 mmol; 16.8 mg, 0.08 mmol |  | 3:1:1 |  | 1:1:1 | 75 °C | 60 h | block-shaped pink crystals |  | 25 ml torsion vial | ACS
QEZZIF | CuIICl2‚2H2O | pyrimidine |  | n-propanol; water |  |  |  | 11.5 Torr (82% relative to saturated vapor) |  |  | room temperature | 1 h | single crystal |  |  | ACS
UKUBIM | Cd(NO3)2·4H2O | tpom | aqueous HCl | N,N-dimethylformamide | 0.031 g (0.10 mmol) | 0.022 g (0.049 mmol) | 1:1 | 1.5 mL; 2 mL | 5 | 1:1 | 100 °C | 3 days | colorless octahedral crystals | 91.2% (based on tpom) |  | ACS
BUGSOM | Tb(CH3COO)3·4H2O | 4-carboxypiperidine-1-ylmethylphosphonic acid | 2 M HCl | H2O | 0.1 mmol | 0.10 mmol |  | 8 mL | 3.54 |  | 140 °C | 24 h | colorless needlelike crystals | 12.2 mg (28.2%) | Teflon-lined autoclave | ACS
ASACON | Zn(CH3COO)2·2H2O | H4L | Na2CO3 | ethanol-water (1:4) | 67.0 mg, 0.20 mmol | 25.4 mg, 0.10 mmol | 0.2 mol·L^(-1) | 10 mL | 4.5 | 2:1 | 170 °C | 3 days | colorless crystals | 52% | Teflon reactor | ACS
FUFLEY | CdSO4; Cr(CN)6 | propylene-1,3-diamine | NaClO4 | water | 0.312 g (1 mmol); 0.332 g (1 mmol) | 0.220 mL (2 mmol) | 0.12 g (1 mmol) | 30 mL |  |  | 75 °C | 30 min | light yellow square-shaped crystals | 0.14 g (42%) | filtration | ACS
QOKJUX | Tb4O7 | H4ptc; H2ptc; H3pdc | HCl | water | 0.0280 g, 0.0375 mmol | 0.0383 g, 0.15 mmol | 0.5 mL (2 mol L−1) | 10 mL | 2 |  | 150 °C | 24 h | Crystals of 1 | 52% based on Tb | Teflon high-temperature kettle | ACS
FOVQEO | Pb(NO3)2 | H2bpdado; bpe | KOH | H2O; methanol | 0.1 mmol, 33.1 mg | 0.1 mmol, 27.8 mg; 0.1 mmol, 18.1 mg | 1 mol/L | 8 mL; 2 mL |  |  | 130 °C | 72 h | colorless block crystals | 66% | Teflon-lined reactor | ACS
DAWBUA | Co(NO3)2·6H2O | L-malic acid; bpee |  | DMF | 0.145 g (0.5 mmol) | 0.067 g (0.5 mmol); 0.041 g (0.25 mmol) |  | 4 mL; 2 mL |  | 1:1:0.5 | 120 °C | 12 h | red crystals | 70% |  | ACS
CENPUI | Mg(NO3)2·6H2O | 4'-Carboxylatobiphenyl-4-yl; NH2[(C6H4)2(COO)3] |  | DMA/H2O (3:2, v/v) | 51 mg, 0.2 mmol | 60 mg, 0.1 mmol |  |  |  | 1:2 (Metal:Organic) | 120 °C | 48 h | yellow crystals | 65% |  | ACS
SEHZUB | Co(NO3)2‚6H2O | 2,2′,3,3′-odpda; 4,4'-bipyridyl | NaOH |  | 0.2 mmol | 0.1 mmol; 0.4 mM |  | 23 mL |  | 1:4:2 | 120 °C | 2 days | large, red, rectangular crystals | 67% | Teflon-lined autoclave | ACS