## Sheet1
file_name | prediction
AVUPIR | Synthesis of Zr2H4[(O3PCH2)2N2C4H8]3 3 9H2O (1). A mixture of 1.5 mmol of H4L dissolved in 15 mL of water and 4.5 mL of NH3, 1 M, was added to a solution of 1 mmol of ZrOCl23 8H2O and 6 mmol of NH4F in 10 mL of water. The starting pH value was about 7. The closed plastic vessel was then put in an oven at 80 C for 6 days.The white solid formed was filtered and washed with NH3, 0.1 M, and dried at 70 C. Yield: 270 mg, 47% (calculated on Zr). Synthesis of ZrF2(O3PCH2)2(NH)2C4H8 (2). A mixture of 1 mmol of H4L in 20 mL of water and 2.5 mL of NH3, 1 M, was addedtoa solutioncontaining1 mmol ofZrOCl23 8H2Oand2.1mL of HF 2.9 M (6 mmol) in a plastic vessel. The starting pH value was about2.Theclosedvesselwasthenputinanovenat80Cfor6days. The white solid formed was filtered, washed with NH3, 0.1 M, and dried at 70 C. Yield: 200 mg, 50% (calculated on Zr).
BIMDEF | Synthesis of MOF-11: A mixture of H4ATC (0.069 g, 0.22 mmol) and Cu(NO3)2‚2.5H2O (0.110 g, 0.47 mmol) in aqueous NaOH (6.0 × 10-5 mmol) was heated to 190 °C for 24 h to give green crystals of MOF-11 in 54% yield) along with tiny amounts of Cu2O.
BOWJAA | Synthesis of [Pb(ebdc)(DMSO)2] (1). Colorless prismatic crystals of 1 were obtained by solvothermal synthesis using Pb(OAc)2·3H2O (0.08 g, 0.21 mmol) and 5-ethynyl-1,3-benzenedicarboxylic acid (H2ebdc) (0.04 g, 0.21 mmol) dissolved in DMSO (5 mL) in a sealed vial and placed in a 100 °C oven for 4 days. Bulk purity was determined by PXRD. Synthesis of [Pb(ebdc)(DMF)] (2). Colorless prismatic crystals of lead chain 2 were obtained by solvothermal synthesis of Pb(OAc)2· 3H2O (0.08 g, 0.21 mmol) and H2ebdc (0.04 g, 0.21 mmol) dissolved in DMF (5 mL) in a sealed vial and placed in a 140 °C oven for 2 days. Bulk purity was determined by PXRD. Synthesis of [Cu3(ebdc)(H2O)1.5(MeOH)0.5]·6H2O (3). Copper network 3 was crystallized by layered diﬀusion of Cu(ClO4)2·6H2O (0.04 g, 0.11 mmol) in H2O (1 mL) and H2ebdc (0.02 g, 0.11 mmol) in MeOH (1 mL) containing a drop of NEt3 after several days. The layers were allowed to slowly diﬀuse over several days through a 1:1 (H2O/MeOH) buﬀer layer (2 mL). Turquoise block crystals were obtained. Bulk purity was determined by PXRD. Synthesis of [Pb2(ebdc)2(DMF)4]·H2O (4). Colorless prismatic crystals of lead network 4 were obtained by solvothermal synthesis using Pb(OAc)2·3H2O (0.08 g, 0.21 mmol) and H2ebdc (0.04 g, 0.21 mmol) dissolved in DMF (5 mL) in a sealed vial and placed in a 100 °C oven for 4 days. Bulk purity was determined by PXRD. S y n t h e s i s o f [ H N E t 3 ] [ Z n 3 ( μ 3 - O H ) ( μ 2 - H 2 O ) - (ebdc)3(MeOH)0.67(H2O)0.33]·MeOH·1.33H2O (5). Zinc network 5 was obtained by slow layering of Zn(ClO4)2·6H2O (0.04 g, 0.11 mmol) in H2O and H2ebdc (0.02 g, 0.11 mmol) in MeOH with trace amounts of NEt3 for several days at room temperature in a sealed vial. The layers were allowed to slowly diﬀuse through a 1:1 (H2O/MeOH) buﬀer layer. Yellow plate crystals were obtained. Bulk purity was determined by PXRD.
BUCXUT | Synthesis of [Zn3(AmTAZ)3S](NO3)·(H2O) (1·(H2O)). Zinc nitrate (297 mg, 1 mmol), potassium thiocyanate (97 mg, 1 mmol), and HAmTAZ (84 mg, 1 mmol) were combined in a 23 mL Teﬂon-lined Parr autoclave with 6 mL of H2O and 4 mL of ethanol (pH ) 4.6). The autoclave was sealed and heated at 140 °C for 7 days under autogenous pressure before cooling to room temperature at 0.1 °C min-1. Colorless crystals of 1·(H2O) were isolated by ﬁltration and washed once each with water (10 mL) and ethanol (10 mL). Synthesis of Zn7(AmTAZ)8(CO3)2(OH)2·2(EtOH) (2·2(EtOH)). Zinc carbonate hydroxide (275 mg, 0.5 mmol) and HAmTAZ (210 mg, 2.5 mmol) were combined in a 23 mL Teﬂon-lined Parr autoclave with 6 mL of H2O and 4 mL of ethanol (pH ) 6.5). The autoclave was sealed and heated at 160 °C for 3 weeks under autogenous pressure before cooling to room temperature at 0.1 °C min-1. Colorless crystals of 2·2(EtOH) were isolated by ﬁltration and washed once each with water (10 mL) and ethanol (10 mL).
BUGSAY | Compounds 1 was synthesized in a general synthesis, a mixture of 4- cpmpH3 3 2H2O (0.10 mmol, 0.0259 g) and Eu(CH3COO)3 3 4H2O (0.1 mmol) in 8 mL of H2O, adjusted to a certain pH with 2 M HCl (3.96 for 1), was kept in a Teflon- lined autoclave at 140 C for 24 h. After slowly being cooled to room temperature, colorless needlelike crystals were collected. For compound 1: Yield: 28.2 mg (66.2%). Compounds 2 was synthesized in a general synthesis, a mixture of 4- cpmpH3 3 2H2O (0.10 mmol, 0.0259 g) and Gd(CH3COO)3 3 4H2O (0.1 mmol) in 8 mL of H2O, adjusted to a certain pH with 2 M HCl (3.46 for 2), was kept in a Teflon- lined autoclave at 140 C for 24 h. After slowly being cooled to room temperature, colorless needlelike crystals were collected. For compound 2: Yield: 22.1 mg (51.3%). Compounds 3 was synthesized in a general synthesis, a mixture of 4- cpmpH3 3 2H2O (0.10 mmol, 0.0259 g) and Tb(CH3COO)3 3 4H2O (0.1 mmol) in 8 mL of H2O, adjusted to a certain pH with 2 M HCl (3.54 for 3), was kept in a Teflon- lined autoclave at 140 C for 24 h. After slowly being cooled to room temperature, colorless needlelike crystals were collected. For compound 3: Yield 12.2 mg (28.2%). Compounds 4 was synthesized in a general synthesis, a mixture of 4- cpmpH3 3 2H2O (0.10 mmol, 0.0259 g) and Dy(CH3COO)3 3 4H2O (0.1 mmol) in 8 mL of H2O, adjusted to a certain pH with 2 M HCl (3.46 for 4), was kept in a Teflon- lined autoclave at 140 C for 24 h. After slowly being cooled to room temperature, colorless needlelike crystals were collected. For compound 4: Yield 19.1 mg (43.7%).
BUGSIG | Compounds 1 was synthesized in a general synthesis, a mixture of 4- cpmpH3 3 2H2O (0.10 mmol, 0.0259 g) and Eu(CH3COO)3 3 4H2O (0.1 mmol) in 8 mL of H2O, adjusted to a certain pH with 2 M HCl (3.96 for 1), was kept in a Teflon- lined autoclave at 140 C for 24 h. After slowly being cooled to room temperature, colorless needlelike crystals were collected. For compound 1: Yield: 28.2 mg (66.2%). Compounds 2 was synthesized in a general synthesis, a mixture of 4- cpmpH3 3 2H2O (0.10 mmol, 0.0259 g) and Gd(CH3COO)3 3 4H2O (0.1 mmol) in 8 mL of H2O, adjusted to a certain pH with 2 M HCl (3.46 for 2), was kept in a Teflon- lined autoclave at 140 C for 24 h. After slowly being cooled to room temperature, colorless needlelike crystals were collected. For compound 2: Yield: 22.1 mg (51.3%). Compounds 3 was synthesized in a general synthesis, a mixture of 4- cpmpH3 3 2H2O (0.10 mmol, 0.0259 g) and Tb(CH3COO)3 3 4H2O (0.1 mmol) in 8 mL of H2O, adjusted to a certain pH with 2 M HCl (3.54 for 3), was kept in a Teflon- lined autoclave at 140 C for 24 h. After slowly being cooled to room temperature, colorless needlelike crystals were collected. For compound 3: Yield 12.2 mg (28.2%). Compounds 4 was synthesized in a general synthesis, a mixture of 4- cpmpH3 3 2H2O (0.10 mmol, 0.0259 g) and Dy(CH3COO)3 3 4H2O (0.1 mmol) in 8 mL of H2O, adjusted to a certain pH with 2 M HCl (3.46 for 4), was kept in a Teflon- lined autoclave at 140 C for 24 h. After slowly being cooled to room temperature, colorless needlelike crystals were collected. For compound 4: Yield 19.1 mg (43.7%).
BUGSOM | Compounds 1 was synthesized following a similar procedure. In a general synthesis, a mixture of 4- cpmpH3 3 2H2O (0.10 mmol, 0.0259 g) and Eu(CH3COO)3 3 4H2O (0.1 mmol) in 8 mL of H2O, adjusted to a certain pH with 2 M HCl (3.96 for 1), was kept in a Teflon- lined autoclave at 140 C for 24 h. After slowly being cooled to room temperature, colorless needlelike crystals were collected. For compound 1: Yield: 28.2 mg (66.2%). Compounds 2 was synthesized following a similar procedure. In a general synthesis, a mixture of 4- cpmpH3 3 2H2O (0.10 mmol, 0.0259 g) and Gd(CH3COO)3 3 4H2O (0.1 mmol) in 8 mL of H2O, adjusted to a certain pH with 2 M HCl (3.46 for 2), was kept in a Teflon- lined autoclave at 140 C for 24 h. After slowly being cooled to room temperature, colorless needlelike crystals were collected. For compound 2: Yield: 22.1 mg (51.3%). Compounds 3 was synthesized following a similar procedure. In a general synthesis, a mixture of 4- cpmpH3 3 2H2O (0.10 mmol, 0.0259 g) and Tb(CH3COO)3 3 4H2O (0.1 mmol) in 8 mL of H2O, adjusted to a certain pH with 2 M HCl (3.54 for 3), was kept in a Teflon- lined autoclave at 140 C for 24 h. After slowly being cooled to room temperature, colorless needlelike crystals were collected. For compound 3: Yield 12.2 mg (28.2%). Compounds 4 was synthesized following a similar procedure. In a general synthesis, a mixture of 4- cpmpH3 3 2H2O (0.10 mmol, 0.0259 g) and Dy(CH3COO)3 3 4H2O (0.1 mmol) in 8 mL of H2O, adjusted to a certain pH with 2 M HCl (3.46 for 4), was kept in a Teflon- lined autoclave at 140 C for 24 h. After slowly being cooled to room temperature, colorless needlelike crystals were collected. For compound 4: Yield 19.1 mg (43.7%).
CAWVIH | Synthesis of [Zn2(OH)L]·2DMF·2H2O (FIR-1): H3L (60 mg, 0.1 mmol) and Zn(NO3)2·6H2O (60 mg, 0.2 mmol) were dissolved in DMF/EtOH/H2O (4:1:1, v/v/v), which were placed in a small vial. The mixture was heated at 120 °C for 24 h and then cooled to room temperature. Yellow rodlike crystals of the product were formed and collected by filtration (yield: 0.065 g, 71% based on L).
COJHIT | Synthesis of Co(BDP)⋅2DEF⋅H2O. A borosilicate tube (1.2 cm o.d. × 15 cm length) was charged with Co(CF3SO3)2 (120 mg, 0.34 mmol), H2BDP (60 mg, 0.29 mmol), and 2.0 mL of N,N′-diethylformamide (DEF). The reaction mixture was degassed by the freeze-pump-thaw method (5 cycles), and the tube was sealed under reduced pressure. The tube was heated in an oil bath at 130 °C for 6 days to afford a purple microcrystalline solid. Upon cooling to room temperature, the tube was broken open in air and the solid was immediately collected by filtration. The solid was then washed with successive aliquots of DEF (5 × 10 mL) and dried under reduced pressure for 30 min to afford 0.13 g (95%) of product. The compound was stored under an atmosphere of DEF vapor. Single crystals suitable for X-ray analysis were obtained from a smaller-scale reaction employing a borosilicate tube (0.7 cm o.d. × 8 cm length) charged with Co(CF3SO3)2 (30 mg, 0.084 mmol), H2BDP (15 mg, 0.071 mmol), and DEF (0.4 mL). After degassing and sealing, the tube was heated in a programmable furnace: the temperature was increased at a rate of 0.1 °C/min to 130 °C, which was maintained for 4 days prior to cooling at a rate of 0.1 oC/min to room temperature.
COWLAC01 | Synthesis of {[Cd5(atz)9]Cl}n 3 2nH2O (1). A mixture of CdCl2 (0.0917 g, 0.5 mmol), NaN3 (0.0651 g, 1.0 mmol), DCDA (DCDA= dicyandiamide, 0.0841 g, 1.0 mmol), and water (8 mL) was stirred for 30 min in air, and then was sealed in a 23 mL Teflon autoclave and heated at 130 °C for 3 days. After the sample was cooled to room temperature at a rate of 10 °C/h, light yellow prism- shaped crystals were obtained in ca. 38% yield based on Cd(II). Synthesis of [Cd5(atz)8(μ2-Cl)2]n 3 3nH2O (2). A mixture of CdCl2 (0.1834 g, 1.0 mmol), NaN3 (0.0651 g, 1.0 mmol), DCDA (DCDA= dicyandiamide, 0.0841 g, 1.0 mmol), and water (8 mL) was stirred for 30 min in air, and then was sealed in a 23 mL Teflon autoclave and heated at 130 °C for 3 days. After the sample was cooled to room temperature at a rate of 10 °C/h, colorless block crystals were obtained in ca. 46% yield based on Cd(II). Synthesis of {[Cd5(atz)9](SO4)0.5}n 3 2nH2O (3). A mixture of CdSO4 (0.1043 g, 0.5 mmol), NaN3 (0.0651 g, 1.0 mmol), DCDA (0.0841 g, 1.0 mmol), and water (8 mL) was stirred for 30 min in air, and then was sealed in a 23 mL Teflon autoclave and heated at 130 °C for 3 days. After the sample was cooled to room temperature at a rate of 10 °C/h, colorless prism-shaped crystals were obtained in ca. 46% yield based on Cd(II). Synthesis of [Cd7.5(atz)9(μ3-OH)2(μ3-SO4)2]n 3 4.5nH2O(4). A mixture of CdSO4 (0.2085 g, 1.0 mmol), NaN3 (0.0651 g, 1.0 mmol), DCDA (0.0841 g, 1.0 mmol), and water (8 mL) was stirred for 30 min in air, and then was sealed in a 23 mL Teflon autoclave and heated at 130 °C for 3 days. After the sample was cooled to room temperature at a rate of 10 °C/h, colorless block crystals were obtained in ca. 42% yield based on Cd. Synthesis of [Cd5(atz)4(μ3-OH)2(μ5-SO4)2]n (5). A mixture of CdSO4 (0.2085 g, 1.0 mmol), NaN3 (0.0651 g, 1.0 mmol), DCDA (0.0841 g, 1.0 mmol), and water (8 mL) was stirred for 30 min in air, and then was sealed in a 23 mL Teflon autoclave and heated at 170 °C for 3 days. After the sample was cooled to room temperature at a rate of 10 °C/h, colorless pillar crystals were obtained in ca. 48% yield based on Cd.
CUNWEO | Synthesis of 1: A DMF solution (2 mL) containing Cd-(NO3)2 3 6H2O (8.64 mg, 0.028 mmol) was added to HTriNA (15 mg, 0.058 mmol) and nitrobenzene (1 mL) in a scintillation vial, sealed and heated at 105 C for 24 h, which produced colorless parallelepiped crystals. Synthesis of 2: A DMF solution (30 mL) containing HTriNA (268 mg, 1.0 mmol) was heated to 120 C until dissolved, at which point 0.5 mmol of Cu(NO3)2 3 3H2O predissolved in 5 mL of DMF was added. Reaction times lasted for 1 h. Synthesis of 3: A DMF solution (30 mL) containing HTriNA (268 mg, 1.0 mmol) was heated to 120 C until dissolved, at which point 0.5 mmol of Ni(NO3)2 3 6H2O predissolved in 5 mL of DMF was added. Reaction times lasted for 5 h. Synthesis of 4: A DMF solution (30 mL) containing HTriNA (268 mg, 1.0 mmol) was heated to 120 C until dissolved, at which point 0.5 mmol of Co(NO3)2 3 6H2O predissolved in 5 mL of DMF was added. Reaction times lasted for 1 h.
CUVGOQ | Synthesis of [Mn(DCNQI)(bipy)] 3 2DMF: A solution of Mn- (OAc) 3 4H2O (155 mg, 0.632 mmol) in MeOH (15 mL) was diffused into a solution of DNCQI H2 (100 mg, 0.632 mmol) and 4,4-bipy (99.0 mg, 0.632 mmol) in DMF (3 mL). Yellow crystals separated from the solution overnight, which were collected, washed with MeOH, and dried in air. Synthesis of [Mn(DCNQI)(bpe)] 3 2DMF: A solution of Mn- (OAc) 3 4H2O (155 mg, 0.632 mmol) in MeOH (15 mL) was diffused into a solution of DNCQI H2 (100 mg, 0.632 mmol) and 1,2-bis(4-pyridyl)- ethylene (bpe) (115 mg, 0.632 mmol) in DMF (3 mL). Yellow crystals separated from the solution overnight, which were collected, washed with MeOH, and dried in air.
CUVWOG | Synthesis of Co3(hfbba)6(phen)2 (F-MOF-6): 0.5 mL 1,10-Phenanthroline stock solution (0.20 M) and 1.5 mL 4,4′-Hexafluoroisopropylidene-bis-benzoic acid stock solution (0.20 M) were mixed in a 5 mL vial. To this solution was added 0.5 mL Co(NO3)2·6H2O stock solution (0.20 M). The vial was capped and heated to 85 ºC for 72 h. The mother liquor was decanted and the products were washed with DMF (15 mL) three times. Pink colored crystals of F-MOF-6 were collected by filtration and dried in air (10 min) (yield: 70%). Crystals suitable for X-ray diffraction were grown by heating the reaction mixture for 96h. However heating the reaction mixture for a longer period decreases the yield. Synthesis of Co(hfbba)(phen)2•2(H2hfbba)(H2O)(HCO2) (F-MOF-7) : Hydrothermal reaction of Co(NO3)2·6H2O (0.035 g, 0.12 mmol) with 1,10-Phenanthroline (0.023 g, 0.12 mmol) and excess 4,4′-Hexafluoroisopropylidene-bis-benzoic acid (0.196 g, 0.50 mmol) in a 25 ml acid- digestion bomb using de-ionized water (7 mL) at 120 0C for 72 h produced pink colored crystals of F-MOF-7 in quantitative yield. Crystals were collected by filtration, washed with Ethanol and dried in air (10 min). Synthesis of Zn(hfbba)0.5(phen)(HCO2) (F-MOF-8): 0.5 mL 1,10-Phenanthroline stock solution (0.20 M) and 1.5 mL 4,4′-Hexafluoroisopropylidene-bis-benzoic acid stock solution (0.20 M) were mixed in a 5 mL vial. To this solution was added 0.5 mL Zn(NO3)2·6H2O stock solution (0.20 M). The vial was capped and heated to 85 ºC for 72 h. The mother liquor was decanted and the products were washed with DMF (15 mL) three times. Colorless crystals of F- MOF-8 were collected by filtration and dried in air (10 min) (yield: 55%). Crystals suitable for X-ray diffraction were grown by heating the reaction mixture for 96h. However heating the reaction mixture for a longer period decreases the yield. Synthesis of [Zn(hfbba)(phen)2]•2(H2hfbba)(H2O)(HCO2) (F-MOF-9) : Hydrothermal reaction of Zn(NO3)2·6H2O (0.036, 0.12 mmol) with 1,10-Phenanthroline (0.023 g, 0.12 mmol) and excess 4,4′-Hexafluoroisopropylidene-bis-benzoic acid (0.196 g, 0.50 mmol) in a 25 ml acid- digestion bomb using de-ionized water (7 mL) at 120 °C for 72 h produced colorless crystals of F-MOF-9 in quantitative yield. Crystals were collected by filtration, washed with Ethanol and dried in air (10 min). Synthesis of Mn3(hfbba)6(phen)2 (F-MOF-10): 0.5mL 1,10-Phenanthroline stock solution (0.20 M) and 1.5 mL 4,4′-Hexafluoroisopropylidene-bis-benzoic acid stock solution (0.20 M) were mixed in a 5 mL vial. To this solution was added 0.5 mL Mn(NO3)2·xH2O stock solution (0.20 M). The vial was capped and heated to 85 ºC for 72 h. The mother liquor was decanted and the products were washed with DMF (15 mL) three times. Colorless crystals of F-MOF-10 were collected by filtration and dried in air (10 min) (yield: 72%). Crystals suitable for X-ray diffraction were grown by heating the reaction mixture for 96h. However heating the reaction mixture for a longer period decreases the yield. Synthesis of Mn(Hhfbba)2(phen) (F-MOF-11) : Hydrothermal reaction of Mn(NO3)2·xH2O (0.035, 0.12 mmol) with 1,10-Phenanthroline (0.023 g, 0.12 mmol) and excess 4,4′- Hexafluoroisopropylidene-bis(benzoic acid) (0.196 g, 0.50 mmol) in a 25 ml acid-digestion bomb using de-ionized water (7 mL) at 120 0C for 72 h produced colorless crystals of F-MOF-11 in quantitative yield. Crystals were collected by filtration, washed with Ethanol and dried in air (10 min). Synthesis of [Mn(hfbba)2(dm-phen)] 3 (H2O) (F-MOF-11A) : Hydrothermal reaction of Mn(NO3)2·6H2O (0.035, 0.12 mmol) with 2, 9-Dimethyl-1, 10-Phenanthroline (0.025 g, 0.12 mmol) and excess 4,4′-Hexafluoroisopropylidene-bis-benzoic acid (0.196 g, 0.50 mmol) in a 25 ml acid-digestion bomb using de-ionized water (7 mL) at 120 0C for 72 h produced colorless crystals of F-MOF-11A in quantitative yield. Crystals were collected by filtration, washed with Ethanol and dried in air (10 min).
CUVXIB | Synthesis of Co3(hfbba)6(phen)2 (F-MOF-6): 0.5 mL 1,10-Phenanthroline stock solution (0.20 M) and 1.5 mL 4,4′-Hexafluoroisopropylidene-bis-benzoic acid stock solution (0.20 M) were mixed in a 5 mL vial. To this solution was added 0.5 mL Co(NO3)2·6H2O stock solution (0.20 M). The vial was capped and heated to 85 ºC for 72 h. The mother liquor was decanted and the products were washed with DMF (15 mL) three times. Pink colored crystals of F-MOF-6 were collected by filtration and dried in air (10 min) (yield: 70%). Crystals suitable for X-ray diffraction were grown by heating the reaction mixture for 96h. However heating the reaction mixture for a longer period decreases the yield. Synthesis of Co(hfbba)(phen)2•2(H2hfbba)(H2O)(HCO2) (F-MOF-7) : Hydrothermal reaction of Co(NO3)2·6H2O (0.035 g, 0.12 mmol) with 1,10-Phenanthroline (0.023 g, 0.12 mmol) and excess 4,4′-Hexafluoroisopropylidene-bis-benzoic acid (0.196 g, 0.50 mmol) in a 25 ml acid- digestion bomb using de-ionized water (7 mL) at 120 0C for 72 h produced pink colored crystals of F-MOF-7 in quantitative yield. Crystals were collected by filtration, washed with Ethanol and dried in air (10 min). Synthesis of Zn(hfbba)0.5(phen)(HCO2) (F-MOF-8): 0.5 mL 1,10-Phenanthroline stock solution (0.20 M) and 1.5 mL 4,4′-Hexafluoroisopropylidene-bis-benzoic acid stock solution (0.20 M) were mixed in a 5 mL vial. To this solution was added 0.5 mL Zn(NO3)2·6H2O stock solution (0.20 M). The vial was capped and heated to 85 ºC for 72 h. The mother liquor was decanted and the products were washed with DMF (15 mL) three times. Colorless crystals of F- MOF-8 were collected by filtration and dried in air (10 min) (yield: 55%). Crystals suitable for X-ray diffraction were grown by heating the reaction mixture for 96h. However heating the reaction mixture for a longer period decreases the yield. Synthesis of [Zn(hfbba)(phen)2]•2(H2hfbba)(H2O)(HCO2) (F-MOF-9) : Hydrothermal reaction of Zn(NO3)2·6H2O (0.036, 0.12 mmol) with 1,10-Phenanthroline (0.023 g, 0.12 mmol) and excess 4,4′-Hexafluoroisopropylidene-bis-benzoic acid (0.196 g, 0.50 mmol) in a 25 ml acid- digestion bomb using de-ionized water (7 mL) at 120 °C for 72 h produced colorless crystals of F-MOF-9 in quantitative yield. Crystals were collected by filtration, washed with Ethanol and dried in air (10 min). Synthesis of Mn3(hfbba)6(phen)2 (F-MOF-10): 0.5mL 1,10-Phenanthroline stock solution (0.20 M) and 1.5 mL 4,4′-Hexafluoroisopropylidene-bis-benzoic acid stock solution (0.20 M) were mixed in a 5 mL vial. To this solution was added 0.5 mL Mn(NO3)2·xH2O stock solution (0.20 M). The vial was capped and heated to 85 ºC for 72 h. The mother liquor was decanted and the products were washed with DMF (15 mL) three times. Colorless crystals of F-MOF-10 were collected by filtration and dried in air (10 min) (yield: 72%). Crystals suitable for X-ray diffraction were grown by heating the reaction mixture for 96h. However heating the reaction mixture for a longer period decreases the yield. Synthesis of Mn(Hhfbba)2(phen) (F-MOF-11) : Hydrothermal reaction of Mn(NO3)2·xH2O (0.035, 0.12 mmol) with 1,10-Phenanthroline (0.023 g, 0.12 mmol) and excess 4,4′- Hexafluoroisopropylidene-bis-benzoic acid (0.196 g, 0.50 mmol) in a 25 ml acid-digestion bomb using de-ionized water (7 mL) at 120 0C for 72 h produced colorless crystals of F-MOF-11 in quantitative yield. Crystals were collected by filtration, washed with Ethanol and dried in air (10 min). Synthesis of [Mn(hfbba)2(dm-phen)]•(H2O) (F-MOF-11A) : Hydrothermal reaction of Mn(NO3)2·6H2O (0.035, 0.12 mmol) with 2, 9-Dimethyl-1, 10-Phenanthroline (0.025 g, 0.12 mmol) and excess 4,4′-Hexafluoroisopropylidene-bis-benzoic acid (0.196 g, 0.50 mmol) in a 25 ml acid-digestion bomb using de-ionized water (7 mL) at 120 0C for 72 h produced colorless crystals of F-MOF-11A in quantitative yield. Crystals were collected by filtration, washed with Ethanol and dried in air (10 min).
DAWBIO | Synthesis of [{Co(L-mal)(azpy)0.5}·2H2O]n (1) Co(NO3)2·6H2O (0.5 mmol, 0.145 g) was dissolved in 4 mL of DMF in a 20 mL glass vial; to this, an aqueous solution (2 mL) of L-malic acid (0.5 mmol, 0.067 g) was added with stirring Then ethanolic solution (2 mL) of azpy (0.25 mmol, 0.045 g) was added, and the mixture was stirred for 30 min to mix well. Then the vial was sealed and heated to 120 °C for 12 h. After being cooled to room temperature, beautiful orange-red crystals of 1 was isolated, washed with DMF, and dried in air. Yield (75%) for 1. Synthesis of [{Co(L-mal)(bpee)0.5}·H2O]n (3) Co(NO3)2·6H2O (0.5 mmol, 0.145 g) was dissolved in 4 mL of DMF in a 20 mL glass vial; to this, an aqueous solution (2 mL) of L-malic acid (0.5 mmol, 0.067 g) was added with stirring Then ethanolic solution (2 mL) of bpee (0.25 mmol, 0.041 g) was added, and the mixture was stirred for 30 min to mix well. Then the vial was sealed and heated to 120 °C for 12 h. After being cooled to room temperature, red-colored crystals of 3 was isolated, washed with DMF, and dried in air. Yield (70%) for 3. Synthesis of [{Ni(L-mal)(azpy)0.5}·2H2O]n (2) Ni(acetate)2·4H2O (0.100 g, 0.4 mmol) and L-malic acid (0.055 g, 0.4 mmol) were dissolved in 2 mL of water. To this, ethanolic solution (1 mL) of azpy (0.055 g, 0.3 mmol) was added. The mixture was stirred for half an hour and then taken in a 23 mL PTFE- lined acid digestion bomb and heated at 150 °C for 3 days. After being cooled to room temperature, reddish-brown crystals of 2 was isolated. The crystals were washed with ethanol to remove unreacted substances and dried in air. Yield (63%) for 2. Synthesis of [{Ni(L-mal)(bpee)0.5}·H2O]n (4) Ni(acetate)2·4H2O (0.100 g, 0.4 mmol) and L-malic acid (0.055 g, 0.4 mmol) were dissolved in 2 mL of water. To this, ethanolic solution (1 mL) of bpee (0.054 g, 0.3 mmol) was added. The mixture was stirred for half an hour and then taken in a 23 mL PTFE- lined acid digestion bomb and heated at 150 °C for 3 days. After being cooled to room temperature, light green crystals of 4 was isolated. The crystals were washed with ethanol to remove unreacted substances and dried in air. Yield (78%) for 4.
DAWBOU | Synthesis of [{Co(L-mal)(azpy)0.5}·2H2O]n (1) Co(NO3)2·6H2O (0.5 mmol, 0.145 g) was dissolved in 4 mL of DMF in a 20 mL glass vial; to this, an aqueous solution (2 mL) of L-malic acid (0.5 mmol, 0.067 g) was added with stirring Then ethanolic solution (2 mL) of azpy (0.25 mmol, 0.045 g) was added, and the mixture was stirred for 30 min to mix well. Then the vial was sealed and heated to 120 °C for 12 h. After being cooled to room temperature, beautiful orange-red crystals of 1 was isolated, washed with DMF, and dried in air. Yield (75%) for 1. Synthesis of [{Co(L-mal)(bpee)0.5}·H2O]n (3) Co(NO3)2·6H2O (0.5 mmol, 0.145 g) was dissolved in 4 mL of DMF in a 20 mL glass vial; to this, an aqueous solution (2 mL) of L-malic acid (0.5 mmol, 0.067 g) was added with stirring Then ethanolic solution (2 mL) of bpee (0.25 mmol, 0.041 g) was added, and the mixture was stirred for 30 min to mix well. Then the vial was sealed and heated to 120 °C for 12 h. After being cooled to room temperature, red-colored crystals of 3 was isolated, washed with DMF, and dried in air. Yield (70%) for 3. Synthesis of [{Ni(L-mal)(azpy)0.5}·2H2O]n (2) Ni(acetate)2·4H2O (0.100 g, 0.4 mmol) and L-malic acid (0.055 g, 0.4 mmol) were dissolved in 2 mL of water. To this, ethanolic solution (1 mL) of azpy (0.055 g, 0.3 mmol) was added. The mixture was stirred for half an hour and then taken in a 23 mL PTFE- lined acid digestion bomb and heated at 150 °C for 3 days. After being cooled to room temperature, reddish-brown crystals of 2 was isolated. The crystals were washed with ethanol to remove unreacted substances and dried in air. Yield (63%) for 2. Synthesis of [{Ni(L-mal)(bpee)0.5}·H2O]n (4) Ni(acetate)2·4H2O (0.100 g, 0.4 mmol) and L-malic acid (0.055 g, 0.4 mmol) were dissolved in 2 mL of water. To this, ethanolic solution (1 mL) of bpee (0.054 g, 0.3 mmol) was added. The mixture was stirred for half an hour and then taken in a 23 mL PTFE- lined acid digestion bomb and heated at 150 °C for 3 days. After being cooled to room temperature, light green crystals of 4 was isolated. The crystals were washed with ethanol to remove unreacted substances and dried in air. Yield (78%) for 4.
DONNIE | Single-Crystal Growth and Characterization of Al(OH)BDC·0.7H2BDC (1). Compound 1 in single-crystal form was synthesized from a mixture of aluminum nitrate nonahydrate (1 mmol), 1,4-benzenedicarboxylic acid (2 mmol), HF (48%, Merck, 0.06 mL), and deionized water (10 mL) in a molar ratio of 1:2: 1.5:560. Except for water, the starting components were mixed in a ﬂexible Teﬂon bag in air. The bag was then put into a hydrothermal reaction vessel containing 10 mL of water and heated at 220 °C for 3 days. After cooling to room temperature, the resulting products were isolated by vacuum ﬁltration, washed with dimethyl sulfoxide (DMSO), followed by deionized H2O, and then dried in air. DMSO was used to dissolve unreacted H2BDC. Colorless polyhedra of 1 together with a small amount of an unidentiﬁed phase (colorless hexagonal plates) were found in the final products. The final pH was approximately 1-2. Energy- dispersive X-ray analysis showed the absence of ﬂuorine in the crystals of 1. Optical microscope images of typical polyhedral crystals of 1 are shown in Figure 1. Systematic synthesis experiments were carried out to optimize the synthesis of 1. Without the addition of HF, a pure phase of 1 could only be obtained in polycrystalline form or as tiny needles. The presence of HF promoted the appearance of large polyhedral single crystals (up to 0.5 mm in largest dimension) but introduced an additional unidentiﬁed phase (colorless hexagonal plates). An excess of HF resulted in the formation of AlF3 as the ﬁnal product. Several other synthetic variations and processes including the adjustment of the pH and aluminum sources were attempted, but the synthesis of a pure phase of 1 in single-crystal form was unsuccessful. Single-Crystal Growth and Characterization of Ga(OH)BDC· 0.74H2BDC (2) Compound 2, unlike 1, was obtained in single-crystal form in the absence of ﬂuorine. Compound 2 was synthesized from a mixture of gallium nitrate (1 mmol), 1,4-benzenedicarboxylic acid (2 mmol), and deionized water (10 mL) in a molar ratio of 1:2:560. The starting chemicals were mixed in a ﬂexible Teﬂon bag in air. The bag was then put into a hydrothermal reaction vessel containing 10 mL of deionized water and heated at 220 °C for 3 days. After quenching to room temperature, the product was ﬁltered, washed with dimethylformamide to dissolve unreacted H2BDC followed by deionized water, and then dried at room temperature. The ﬁnal product was a single-phase-containing colorless polyhedra of 2 suitable for single-crystal X-ray measurements. The addition of 1.5 mmol of HF to the above synthetic mixture used for compound 2 results in the formation of colorless single crystals of 3, a closely related phase where ﬂuorine is incorporated into the compound as shown by elemental analysis.
EQOCES01 | [Co(im)2‚0.5DMA]∞(6). Co(Ac)2‚4H2O (1.245 g, 5.0 mmol), imidazole (0.68 g, 10 mmol), and piperazine (0.43 g, 5 mmol) were added to DMA (25 mL). The reaction mixture was stirred at room temperature for 12 h and then placed in a Teflon-lined autoclave. The autoclave was sealed and heated at 130 °C for 24 h. After cooling to room temperature, violet prism crystals were collected and washed with 3 × 10 mL of ethanol (0.6 g, yield ca. 50%). [Co(im)2‚0.5DMA]∞(7). Co(Ac)2‚4H2O (1.245 g, 5.0 mmol), imidazole (0.68 g, 10 mmol), and piperazine (0.68 g, 8 mmol) were added to DMA (25 mL). The reaction mixture was stirred at room temperature for 12 h and then placed in a Teflon-lined autoclave with 5 g of newly activated 4A-zeolite. The autoclave was sealed and heated at 150 °C for 3 days. After cooling to room temperature, violet octahedral crystals were collected and washed with 3 × 15 mL of ethanol (0.6 g, yield ca. 50%). [Co(im)2‚0.5Ch]∞(7′). Co(Ac)2‚4H2O (1.245 g, 5.0 mmol), imidazole (0.68 g, 10 mmol), and piperazine (0.68 g, 8 mmol) were added to cyclohexanol (25 mL). The reaction mixture was stirred at room temperature for 12 h and then placed in a Teflon-lined autoclave with 5 g of newly activated 4A- zeolite. The autoclave was sealed and heated at 150 °C for 3 days. After cooling to room temperature, violet octahedral crystals of 7′ mixed with compound 27b were collected and washed with 3 × 15 mL of ethanol (0.6 g, yield ca. 43%).
EQOXUD | Synthesis of [Co(L1)2(NCS)2]∞(1). Co(NCS)2 (50 mg, 0.29 mmol) in 5 mL of MeOH was layered onto a solution of L1 (160 mg, 0.57 mmol) in 5 mL of nitromethane and stood for several days to give single crystals of 1 (150 mg, 0.20 mmol, 70%). Synthesis of [Co(L2)2(NCS)2]∞(2). Co(NCS)2 (8 mg, 0.046 mmol) in 4 mL of MeOH was layered onto a solution of L2 (25 mg, 0.088 mmol) in 4 mL of nitromethane and stood for several days to give of single crystals of 2 (26 mg, 0.035 mmol, 80%). Synthesis of Co(L3)2(NCS)2(CH3OH)2 (3). L3 (20 mg, 0.07 mmol) in 4 mL of MeOH solution was layered onto an aqueous solution of Co(NCS)2 (7 mg, 0.04 mmol) in 4 mL of water and stood for several days to give single crystals of 2 (25 mg, 0.031 mmol, 89%). Synthesis and Structure of [Co(L4)(NCS)2]∞(4). Co(NCS)2 (9 mg, 0.05 mmol) in 5 mL of MeOH was layered onto a solution of L4 (20 mg, 0.005 mmol) in 4 mL of nitromethane and stood for several days to give 4 (23 mg, 82%). Synthesis of [Mn(L1)(hfac)2]∞(5). Mn(hfac)2 (33 mg, 0.07 mmol) in 4 mL of acetonitrile solution was layered onto a solution of L1 (20 mg, 0.07 mmol) in 4 mL of MeOH, and the mixed solvent was evaporated in several days to give 5 (42 mg, 79% yield). Synthesis of [Mn(L2)(hfac)2]∞(6). A 33 mg (0.07 mmol) amount of Mn(hfac)2 in 4 mL of acetonitrile solution was layered onto the solution of 20 mg (0.07 mmol) of L2 in 4 mL of MeOH, and the mixed solvents were evaporated in several days to give 25 mg of 6 (47% yield).
ERUFUS | Synthesis of {[Cu2L1(µ-OAc)4](CHCl3)2}n, 1. A solution of Cu(OAC)2‚H2O (39 mg, 0.2 mmol) in CH3OH (10 mL) was carefully layered on a solution of L1 (24 mg, 0.1 mmol) in CHCl3 (15 mL) in a straight glass tube. After ca. two weeks, bluish-green single crystals were obtained. Yield: 46 mg (55%). Synthesis of {[CuL1(NO3)2](CHCl3)0.5}n, 2. A solution of Cu(NO3)2‚3H2O (24 mg, 0.1 mmol) in CH3OH (10 mL) was carefully layered on a solution of L1 (24 mg, 0.1 mmol) in CHCl3 (15 mL) in a straight glass tube. After ca. two weeks, dark blue single crystals were obtained in 25% yield (12 mg). Synthesis of {[CuL1(H2O)(SO4)](H2O)2}n, 3. A solution of L1 (24 mg, 0.1 mmol) in CH3OH (15 mL) was carefully layered on an aqueous solution (10 mL) of CuSO4‚5H2O (25 mg, 0.1 mmol) in a straight glass tube. After ca. one month, light blue plate single crystals were obtained. Yield: 35 mg (78%). Synthesis of {[CdL1(NCS)2](CH3OH)1.5}n, 4. A solution of an excess of NH4SCN (16 mg, 0.2 mmol) in CH3OH (10 mL) was carefully layered on a CH3OH/CHCl3 solution (5 mL/10 mL) containing Cd(ClO4)2‚6H2O (42 mg, 0.1 mmol) and L1 (24 mg, 0.1 mmol) in a straight glass tube. After ca. one week, block colorless single crystals were obtained. Yield: 39 mg (75%). Synthesis of {[Co(L1)2(NCS)2](H2O)2.5}n, 5. A solution of an excess of NH4SCN (8 mg, 0.1 mmol) in CH3OH (10 mL) was carefully layered on a CH3OH/CHCl3 solution (5 mL/10 mL) containing Co(ClO4)2‚6H2O (18 mg, 0.05 mmol) and L1 (24 mg, 0.1 mmol) in a straight glass tube. After ca. one week, block red single crystals were obtained. Yield: 23 mg (65%). Synthesis of [Co(L3)2(NCS)2]n, 6. A solution of an excess of NH4SCN (8 mg, 0.1 mmol) in CH3OH (10 mL) was carefully layered on a CH3OH/CHCl3 solution (5 mL/10 mL) containing Co(ClO4)2‚6H2O (18 mg, 0.05 mmol) and L3 (22 mg, 0.1 mmol) in a straight glass tube. After ca. one week, well-shaped red-violet single crystals were obtained in 50% yield (16 mg).
EVUQOC | Compound 4. A mixture of 1 (5 mg, 0.015 mmol) and La(NO3)3 3 6H2O (6.5 mg, 0.015 mmol) was dissolved in 4 mL of water and placed in a capped glass vessel. The reaction mixture was heated at 80 C for 48 h in a bath-reactor. Colorless crystals were obtained after cooling the reactor to room temperature. After filtration, the product (colorless crystals) was washed with distilled water and DMF and dried at room temperature. Yield: 54% (based on La).
EVURIX | Compound 4. A mixture of 1 (5 mg, 0.015 mmol) and La(NO3)3 3 6H2O (6.5 mg, 0.015 mmol) was dissolved in 4 mL of water and placed in a capped glass vessel. The reaction mixture was heated at 80 C for 48 h in a bath-reactor. Colorless crystals were obtained after cooling the reactor to room temperature. After filtration, the product (colorless crystals) was washed with distilled water and DMF and dried at room temperature. Yield: 54% (based on La).
FEYJID | MOF-501 was prepared from reaction of H4BPTC (0.030 g, 0.09 mmol) and Co(NO3)2‚6H2O (0.050 g, 0.17 mmol) in a solution containing DMF (3 mL), C2H5OH (3 mL), and H2O (2 mL). This solution was sealed in a Teflon-lined stainless steel digestion bomb (23 mL) and heated to 75 °C at a rate of 2 °C/min for 48 h. It was then cooled to room temperature at 1 °C/min to give orange cubic crystals of MOF-501, which was formulated as Co2(BPTC)- (H2O)5‚(DMF)3(EtOH)(H2O)4 (37% yield, based on H4BPTC). During the synthesis of MOF-501, a small amount of a second phase was observed as purple plates whose proportion increased when reaction times were extended. Subsequently, a pure sample of the second phase, named MOF-502, was obtained by heating the reaction mixture for 144 h at 75 °C. This was obtained in 56% yield (based on H4BPTC) and formulated as Co2(BPTC)(H2O)(DMF)2‚(DMF)(H2O)1.5. The direct transformation of MOF-501 into MOF-502 was also achieved by submerging isolated MOF-501 crystals in the original mother liquor and heating for 96 h at 75 °C.
FOVBUP | Synthesis of [Cd(bpdado)(H2O)2]n (1). A mixture of CdCl2 (0.1 mmol, 18.2 mg), H2bpdado (0.1 mmol, 27.2 mg), H2O (12 mL), methanol (3 mL), and an aqueous solution of KOH (1 mol/L, 0.25 mL) was stirred under air atmosphere for 20 min. The solution was placed in a Teﬂon-lined reactor (25 mL), and then the reactor was sealed, and heated at 135 °C for 72 h. After slow cooling to room temperature, colorless block crystals of the 1 were obtained. Yield: 70% based on Cd. Synthesis of {[Cd2(bpdado)2(bpa)(H2O)2]·DMF·3H2O}n (2). A mixture of H2bpdado (0.05 mmol, 22.4 mg), bpa (0.05 mmol, 9.2 mg), and H2O (5 mL) was stirred and adjusted the pH to 7.0 with aqueous solution of NaOH (1 mol/L). The other mixture of Cd(CH3COO)2· 2H2O (0.05 mmol, 13.4 mg), DMF (2.5 mL), and THF (2.5 mL) was stirred under air atmosphere for 5 min. Then, the metal salt solution was slowly layered onto the mixture of ligand. One week later, colorless block crystals of 2 were collected. Yield: 39% based on Cd. Synthesis of {[Cd2(bpdado)2(bpe)(H2O)2]·8.5H2O}n (3). A mixture of H2bpdado (0.05 mmol, 22.4 mg), bpe (0.05 mmol, 9.1 mg), and H2O (5 mL) was stirred and adjusted the pH to 7.0 with aqueous solution of KOH (1 mol/L). The other mixture of Cd(NO3)2·4H2O (0.05 mmol, 15.2 mg), methanol (2.5 mL), and H2O (2.5 mL) was stirred under air atmosphere for 5 min. Then, the metal salt solution was slowly layered onto the mixture of ligand. One week later, colorless block crystals of 3 were collected. Yield: 35% based on Cd. Synthesis of {[Pb2(bpdado)2(bpa)]·10H2O}n (4). A mixture of Pb(CH3COO)2·3H2O (0.05 mmol, 19.4 mg), H2bpdado (0.05 mmol, 13.6 mg), bpa (0.05 mmol, 9.2 mg), H2O (12 mL), methanol (2 mL), and an aqueous solution of KOH (1 mol/L, 0.25 mL) was stirred under air atmosphere for 20 min. The solution was placed in a Teﬂon- lined reactor (25 mL), and the reactor was sealed, and heated at 130 °C for 72 h. After slow cooling to room temperature, colorless block crystals of 4 were obtained. Yield: 50% based on Pb. Synthesis of {[Pb2(bpdado)2(bpe)]·10H2O}n (5). A mixture of Pb(NO3)2 (0.1 mmol, 33.1 mg), H2bpdado (0.1 mmol, 27.8 mg), bpe (0.1 mmol, 18.1 mg), H2O (8 mL), methanol (2 mL), and an aqueous solution of KOH (1 mol/L, 0.25 mL) was stirred under air atmosphere for 20 min. The solution was placed in a Teﬂon-lined reactor (25 mL), and the reactor was sealed, and heated at 130 °C for 72 h. After slow cooling to room temperature, colorless block crystals of the 5 were obtained. Yield: 66% based on Pb. Synthesis of [Pb2(bpdado)Cl2(H2O)2]n (6). A mixture of PbCl2 (0.1 mmol, 27.9 mg), H2bpdado (0.1 mmol, 27.8 mg), H2O (12 mL), methanol (3 mL), and an aqueous solution of KOH (1 mol/L, 0.25 mL) was stirred under air atmosphere for 20 min. The solution was placed in a Teﬂon-lined reactor (25 mL), and then the reactor was sealed, and heated at 135 °C for 72 h. After slow cooling to room temperature, colorless block crystals of the 6 were obtained. Yield: 60% based on Pb.
FOVPIR | Synthesis of [Cd(bpdado)(H2O)2]n (1). A mixture of CdCl2 (0.1 mmol, 18.2 mg), H2bpdado (0.1 mmol, 27.2 mg), H2O (12 mL), methanol (3 mL), and an aqueous solution of KOH (1 mol/L, 0.25 mL) was stirred under air atmosphere for 20 min. The solution was placed in a Teﬂon-lined reactor (25 mL), and then the reactor was sealed, and heated at 135 °C for 72 h. After slow cooling to room temperature, colorless block crystals of the 1 were obtained. Yield: 70% based on Cd. Synthesis of {[Cd2(bpdado)2(bpa)(H2O)2]·DMF·3H2O}n (2). A mixture of H2bpdado (0.05 mmol, 22.4 mg), bpa (0.05 mmol, 9.2 mg), and H2O (5 mL) was stirred and adjusted the pH to 7.0 with aqueous solution of NaOH (1 mol/L). The other mixture of Cd(CH3COO)2· 2H2O (0.05 mmol, 13.4 mg), DMF (2.5 mL), and THF (2.5 mL) was stirred under air atmosphere for 5 min. Then, the metal salt solution was slowly layered onto the mixture of ligand. One week later, colorless block crystals of 2 were collected. Yield: 39% based on Cd. Synthesis of {[Cd2(bpdado)2(bpe)(H2O)2]·8.5H2O}n (3). A mixture of H2bpdado (0.05 mmol, 22.4 mg), bpe (0.05 mmol, 9.1 mg), and H2O (5 mL) was stirred and adjusted the pH to 7.0 with aqueous solution of KOH (1 mol/L). The other mixture of Cd(NO3)2·4H2O (0.05 mmol, 15.2 mg), methanol (2.5 mL), and H2O (2.5 mL) was stirred under air atmosphere for 5 min. Then, the metal salt solution was slowly layered onto the mixture of ligand. One week later, colorless block crystals of 3 were collected. Yield: 35% based on Cd. Synthesis of {[Pb2(bpdado)2(bpa)]·10H2O}n (4). A mixture of Pb(CH3COO)2·3H2O (0.05 mmol, 19.4 mg), H2bpdado (0.05 mmol, 13.6 mg), bpa (0.05 mmol, 9.2 mg), H2O (12 mL), methanol (2 mL), and an aqueous solution of KOH (1 mol/L, 0.25 mL) was stirred under air atmosphere for 20 min. The solution was placed in a Teﬂon- lined reactor (25 mL), and the reactor was sealed, and heated at 130 °C for 72 h. After slow cooling to room temperature, colorless block crystals of 4 were obtained. Yield: 50% based on Pb. Synthesis of {[Pb2(bpdado)2(bpe)]·10H2O}n (5). A mixture of Pb(NO3)2 (0.1 mmol, 33.1 mg), H2bpdado (0.1 mmol, 27.8 mg), bpe (0.1 mmol, 18.1 mg), H2O (8 mL), methanol (2 mL), and an aqueous solution of KOH (1 mol/L, 0.25 mL) was stirred under air atmosphere for 20 min. The solution was placed in a Teﬂon-lined reactor (25 mL), and the reactor was sealed, and heated at 130 °C for 72 h. After slow cooling to room temperature, colorless block crystals of the 5 were obtained. Yield: 66% based on Pb. Synthesis of [Pb2(bpdado)Cl2(H2O)2]n (6). A mixture of PbCl2 (0.1 mmol, 27.9 mg), H2bpdado (0.1 mmol, 27.8 mg), H2O (12 mL), methanol (3 mL), and an aqueous solution of KOH (1 mol/L, 0.25 mL) was stirred under air atmosphere for 20 min. The solution was placed in a Teﬂon-lined reactor (25 mL), and then the reactor was sealed, and heated at 135 °C for 72 h. After slow cooling to room temperature, colorless block crystals of the 6 were obtained. Yield: 60% based on Pb.
FOVPOX | Synthesis of [Cd(bpdado)(H2O)2]n (1). A mixture of CdCl2 (0.1 mmol, 18.2 mg), H2bpdado (0.1 mmol, 27.2 mg), H2O (12 mL), methanol (3 mL), and an aqueous solution of KOH (1 mol/L, 0.25 mL) was stirred under air atmosphere for 20 min. The solution was placed in a Teﬂon-lined reactor (25 mL), and then the reactor was sealed, and heated at 135 °C for 72 h. After slow cooling to room temperature, colorless block crystals of the 1 were obtained. Yield: 70% based on Cd. Synthesis of {[Cd2(bpdado)2(bpa)(H2O)2]·DMF·3H2O}n (2). A mixture of H2bpdado (0.05 mmol, 22.4 mg), bpa (0.05 mmol, 9.2 mg), and H2O (5 mL) was stirred and adjusted the pH to 7.0 with aqueous solution of NaOH (1 mol/L). The other mixture of Cd(CH3COO)2· 2H2O (0.05 mmol, 13.4 mg), DMF (2.5 mL), and THF (2.5 mL) was stirred under air atmosphere for 5 min. Then, the metal salt solution was slowly layered onto the mixture of ligand. One week later, colorless block crystals of 2 were collected. Yield: 39% based on Cd. Synthesis of {[Cd2(bpdado)2(bpe)(H2O)2]·8.5H2O}n (3). A mixture of H2bpdado (0.05 mmol, 22.4 mg), bpe (0.05 mmol, 9.1 mg), and H2O (5 mL) was stirred and adjusted the pH to 7.0 with aqueous solution of KOH (1 mol/L). The other mixture of Cd(NO3)2·4H2O (0.05 mmol, 15.2 mg), methanol (2.5 mL), and H2O (2.5 mL) was stirred under air atmosphere for 5 min. Then, the metal salt solution was slowly layered onto the mixture of ligand. One week later, colorless block crystals of 3 were collected. Yield: 35% based on Cd. Synthesis of {[Pb2(bpdado)2(bpa)]·10H2O}n (4). A mixture of Pb(CH3COO)2·3H2O (0.05 mmol, 19.4 mg), H2bpdado (0.05 mmol, 13.6 mg), bpa (0.05 mmol, 9.2 mg), H2O (12 mL), methanol (2 mL), and an aqueous solution of KOH (1 mol/L, 0.25 mL) was stirred under air atmosphere for 20 min. The solution was placed in a Teﬂon- lined reactor (25 mL), and the reactor was sealed, and heated at 130 °C for 72 h. After slow cooling to room temperature, colorless block crystals of 4 were obtained. Yield: 50% based on Pb. Synthesis of {[Pb2(bpdado)2(bpe)]·10H2O}n (5). A mixture of Pb(NO3)2 (0.1 mmol, 33.1 mg), H2bpdado (0.1 mmol, 27.8 mg), bpe (0.1 mmol, 18.1 mg), H2O (8 mL), methanol (2 mL), and an aqueous solution of KOH (1 mol/L, 0.25 mL) was stirred under air atmosphere for 20 min. The solution was placed in a Teﬂon-lined reactor (25 mL), and the reactor was sealed, and heated at 130 °C for 72 h. After slow cooling to room temperature, colorless block crystals of the 5 were obtained. Yield: 66% based on Pb. Synthesis of [Pb2(bpdado)Cl2(H2O)2]n (6). A mixture of PbCl2 (0.1 mmol, 27.9 mg), H2bpdado (0.1 mmol, 27.8 mg), H2O (12 mL), methanol (3 mL), and an aqueous solution of KOH (1 mol/L, 0.25 mL) was stirred under air atmosphere for 20 min. The solution was placed in a Teﬂon-lined reactor (25 mL), and then the reactor was sealed, and heated at 135 °C for 72 h. After slow cooling to room temperature, colorless block crystals of the 6 were obtained. Yield: 60% based on Pb.
FOVPUD | Synthesis of [Cd(bpdado)(H2O)2]n (1). A mixture of CdCl2 (0.1 mmol, 18.2 mg), H2bpdado (0.1 mmol, 27.2 mg), H2O (12 mL), methanol (3 mL), and an aqueous solution of KOH (1 mol/L, 0.25 mL) was stirred under air atmosphere for 20 min. The solution was placed in a Teﬂon-lined reactor (25 mL), and then the reactor was sealed, and heated at 135 °C for 72 h. After slow cooling to room temperature, colorless block crystals of the 1 were obtained. Yield: 70% based on Cd. Synthesis of {[Cd2(bpdado)2(bpa)(H2O)2]·DMF·3H2O}n (2). A mixture of H2bpdado (0.05 mmol, 22.4 mg), bpa (0.05 mmol, 9.2 mg), and H2O (5 mL) was stirred and adjusted the pH to 7.0 with aqueous solution of NaOH (1 mol/L). The other mixture of Cd(CH3COO)2· 2H2O (0.05 mmol, 13.4 mg), DMF (2.5 mL), and THF (2.5 mL) was stirred under air atmosphere for 5 min. Then, the metal salt solution was slowly layered onto the mixture of ligand. One week later, colorless block crystals of 2 were collected. Yield: 39% based on Cd. Synthesis of {[Cd2(bpdado)2(bpe)(H2O)2]·8.5H2O}n (3). A mixture of H2bpdado (0.05 mmol, 22.4 mg), bpe (0.05 mmol, 9.1 mg), and H2O (5 mL) was stirred and adjusted the pH to 7.0 with aqueous solution of KOH (1 mol/L). The other mixture of Cd(NO3)2·4H2O (0.05 mmol, 15.2 mg), methanol (2.5 mL), and H2O (2.5 mL) was stirred under air atmosphere for 5 min. Then, the metal salt solution was slowly layered onto the mixture of ligand. One week later, colorless block crystals of 3 were collected. Yield: 35% based on Cd. Synthesis of {[Pb2(bpdado)2(bpa)]·10H2O}n (4). A mixture of Pb(CH3COO)2·3H2O (0.05 mmol, 19.4 mg), H2bpdado (0.05 mmol, 13.6 mg), bpa (0.05 mmol, 9.2 mg), H2O (12 mL), methanol (2 mL), and an aqueous solution of KOH (1 mol/L, 0.25 mL) was stirred under air atmosphere for 20 min. The solution was placed in a Teﬂon- lined reactor (25 mL), and the reactor was sealed, and heated at 130 °C for 72 h. After slow cooling to room temperature, colorless block crystals of 4 were obtained. Yield: 50% based on Pb. Synthesis of {[Pb2(bpdado)2(bpe)]·10H2O}n (5). A mixture of Pb(NO3)2 (0.1 mmol, 33.1 mg), H2bpdado (0.1 mmol, 27.8 mg), bpe (0.1 mmol, 18.1 mg), H2O (8 mL), methanol (2 mL), and an aqueous solution of KOH (1 mol/L, 0.25 mL) was stirred under air atmosphere for 20 min. The solution was placed in a Teﬂon-lined reactor (25 mL), and the reactor was sealed, and heated at 130 °C for 72 h. After slow cooling to room temperature, colorless block crystals of the 5 were obtained. Yield: 66% based on Pb. Synthesis of [Pb2(bpdado)Cl2(H2O)2]n (6). A mixture of PbCl2 (0.1 mmol, 27.9 mg), H2bpdado (0.1 mmol, 27.8 mg), H2O (12 mL), methanol (3 mL), and an aqueous solution of KOH (1 mol/L, 0.25 mL) was stirred under air atmosphere for 20 min. The solution was placed in a Teﬂon-lined reactor (25 mL), and then the reactor was sealed, and heated at 135 °C for 72 h. After slow cooling to room temperature, colorless block crystals of the 6 were obtained. Yield: 60% based on Pb.
FOVQAK | Synthesis of [Cd(bpdado)(H2O)2]n (1). A mixture of CdCl2 (0.1 mmol, 18.2 mg), H2bpdado (0.1 mmol, 27.2 mg), H2O (12 mL), methanol (3 mL), and an aqueous solution of KOH (1 mol/L, 0.25 mL) was stirred under air atmosphere for 20 min. The solution was placed in a Teﬂon-lined reactor (25 mL), and then the reactor was sealed, and heated at 135 °C for 72 h. After slow cooling to room temperature, colorless block crystals of the 1 were obtained. Yield: 70% based on Cd. Synthesis of {[Cd2(bpdado)2(bpa)(H2O)2]·DMF·3H2O}n (2). A mixture of H2bpdado (0.05 mmol, 22.4 mg), bpa (0.05 mmol, 9.2 mg), and H2O (5 mL) was stirred and adjusted the pH to 7.0 with aqueous solution of NaOH (1 mol/L). The other mixture of Cd(CH3COO)2· 2H2O (0.05 mmol, 13.4 mg), DMF (2.5 mL), and THF (2.5 mL) was stirred under air atmosphere for 5 min. Then, the metal salt solution was slowly layered onto the mixture of ligand. One week later, colorless block crystals of 2 were collected. Yield: 39% based on Cd. Synthesis of {[Cd2(bpdado)2(bpe)(H2O)2]·8.5H2O}n (3). A mixture of H2bpdado (0.05 mmol, 22.4 mg), bpe (0.05 mmol, 9.1 mg), and H2O (5 mL) was stirred and adjusted the pH to 7.0 with aqueous solution of KOH (1 mol/L). The other mixture of Cd(NO3)2·4H2O (0.05 mmol, 15.2 mg), methanol (2.5 mL), and H2O (2.5 mL) was stirred under air atmosphere for 5 min. Then, the metal salt solution was slowly layered onto the mixture of ligand. One week later, colorless block crystals of 3 were collected. Yield: 35% based on Cd. Synthesis of {[Pb2(bpdado)2(bpa)]·10H2O}n (4). A mixture of Pb(CH3COO)2·3H2O (0.05 mmol, 19.4 mg), H2bpdado (0.05 mmol, 13.6 mg), bpa (0.05 mmol, 9.2 mg), H2O (12 mL), methanol (2 mL), and an aqueous solution of KOH (1 mol/L, 0.25 mL) was stirred under air atmosphere for 20 min. The solution was placed in a Teﬂon- lined reactor (25 mL), and the reactor was sealed, and heated at 130 °C for 72 h. After slow cooling to room temperature, colorless block crystals of 4 were obtained. Yield: 50% based on Pb. Synthesis of {[Pb2(bpdado)2(bpe)]·10H2O}n (5). A mixture of Pb(NO3)2 (0.1 mmol, 33.1 mg), H2bpdado (0.1 mmol, 27.8 mg), bpe (0.1 mmol, 18.1 mg), H2O (8 mL), methanol (2 mL), and an aqueous solution of KOH (1 mol/L, 0.25 mL) was stirred under air atmosphere for 20 min. The solution was placed in a Teﬂon-lined reactor (25 mL), and the reactor was sealed, and heated at 130 °C for 72 h. After slow cooling to room temperature, colorless block crystals of the 5 were obtained. Yield: 66% based on Pb. Synthesis of [Pb2(bpdado)Cl2(H2O)2]n (6). A mixture of PbCl2 (0.1 mmol, 27.9 mg), H2bpdado (0.1 mmol, 27.8 mg), H2O (12 mL), methanol (3 mL), and an aqueous solution of KOH (1 mol/L, 0.25 mL) was stirred under air atmosphere for 20 min. The solution was placed in a Teﬂon-lined reactor (25 mL), and then the reactor was sealed, and heated at 135 °C for 72 h. After slow cooling to room temperature, colorless block crystals of the 6 were obtained. Yield: 60% based on Pb.
FUFLEY | ((([Cd3(tn)4][Co(CN)6]2)·5H2O)∞(1). To a solution of tn (0.220 mL, 2 mmol) and CdSO4 (0.312 g, 1 mmol) in 30 mL of water, an aqueous solution of the K3[Co(CN)6] (0.332 g, 1 mmol) was added dropwise. The reaction mixture was stirred for 30 min, and then NaClO4 (0.12 g, 1 mmol) was added to aid crystallization. After stirring and heating at 75 °C for a few minutes, the mixture was ﬁltered. Light yellow square-shaped crystals of compound 1 appeared from the ﬁltrate after some days, yield of 0.13 g (39%). ([Cd(tn)]3[Cr(CN)6]2)∞(2). To a solution of tn (0.220 mL, 2 mmol) and CdSO4 (0.312 g, 1 mmol) in 30 mL of water, an aqueous solution of the K3[CrCN)6] (0.332 g, 1 mmol) was added dropwise. The reaction mixture was stirred for 30 min, and then NaClO4 (0.12 g, 1 mmol) was added to aid crystallization. After stirring and heating at 75 °C for a few minutes, the mixture was ﬁltered. Light yellow square- shaped crystals of compound 2 appeared from the ﬁltrate after some days, yield of 0.14 g (42%). ([Cu2(tn)2][Ru(CN)6]·4H2O)∞(3). 1,3-Diaminopropane (1.0 mL, 12.0 mmol) was added under aerobic conditions to a concentrated aqueous solution (5 mL) of CuCl2·2H2O (2.05 g, 12.0 mmol) with continuous stirring, leading to the immediate precipitation of a green powder. An aqueous solution of Et4NOH (0.52 g, 3.5 mmol) was then added to dissolve this precipitate, and the resulting dark-blue solution obtained was warmed (at ca. 60 °C for about 5 min) and then ﬁltered in order to remove the small amount of precipitate that remained. An aqueous solution (20 mL) of K4[Ru(CN)6] (2.47 g, 6.0 mmol) was then added with continuous stirring. Slow concentration of the resulting solution at room temperature afforded prismatic green crystals of 3, which were ﬁltered off and air-dried, yield of 0.92 g (27.4%).
FUFREE | Synthesis of {[Fe(HPIDC)(H2O)]·2H2O}n (1). A mixture of Fe(NO3)3·9H2O (0.081 g, 0.2 mmol), 2-(pyridin-4-yl)-1H-imidazole- 4,5-dicarboxylic acid (0.070 g, 0.3 mmol), NaOH (0.024 g, 0.6 mmol) and H2O (15 mL) was sealed into a Teﬂon-lined stainless autoclave and heated at 160 °C for 4 days and then cooled to room temperature gradually. Red block crystals were obtained in 48% yield (based on Fe). Synthesis of [Cd(HPIDC)(H2O)]n (2). A mixture of Cd(NO3)2·4H2O (0.061 g, 0.2 mmol), 2-(pyridin-4-yl)-1H-imidazole-4,5-dicarboxylic acid (0.046 g, 0.2 mmol), NaOH (0.016 g, 0.4 mmol) and H2O (15 mL) was sealed into a Teﬂon-lined stainless autoclave and heated at 160 °C for 4 days and then cooled to room temperature gradually. Colorless block crystals were obtained in 57% yield (based on Cd). Synthesis of [Zn(HPIDC)(H2O)]n (3). A mixture of Zn(NO3)2 · 6H2O (0.061 g, 0.2 mmol), 2-(pyridin-4-yl)-1H-imidazole-4,5-dicarboxylic acid (0.046 g, 0.2 mmol), NaOH (0.016 g, 0.4 mmol) and H2O (15 mL) was sealed into a Teﬂon-lined stainless autoclave and heated at 160 °C for 4 days and then cooled to room temperature gradually. Colorless block crystals were obtained in 53% yield (based on Zn). Synthesis of {[Eu3(HPIDC)4(H2O)8]·NO3·4H2O}n (4). A mixture of Eu(NO3)3·6H2O (0.081 g, 0.2 mmol), 2-(pyridin-4-yl)-1H-imidazole- 4,5-dicarboxylic acid (0.070 g, 0.3 mmol), NaOH (0.024 g, 0.6 mmol) and H2O (15 mL) was sealed into a Teﬂon-lined stainless autoclave and heated at 160 °C for 4 days and then cooled to room temperature gradually. Red block crystals were obtained in 67% yield (based on Eu). Synthesis of {[Tb3(HPIDC)4(H2O)8]·Cl·4H2O}n (5). A mixture of TbCl3 · 6H2O (0.081 g, 0.2 mmol), 2-(pyridin-4-yl)-1H-imidazole- 4,5-dicarboxylic acid (0.070 g, 0.3 mmol), NaOH (0.024 g, 0.6 mmol) and H2O (15 mL) was sealed into a Teﬂon-lined stainless autoclave and heated at 160 °C for 4 days and then cooled to room temperature gradually. Red block crystals were obtained in 60% yield (based on Tb). Synthesis of {[Y3(HPIDC)4(H2O)8]·Cl·4H2O}n (6). A mixture of YCl3 · 6H2O (0.081 g, 0.2 mmol), 2-(pyridin-4-yl)-1H-imidazole- 4,5-dicarboxylic acid (0.070 g, 0.3 mmol), NaOH (0.024 g, 0.6 mmol) and H2O (15 mL) was sealed into a Teﬂon-lined stainless autoclave and heated at 160 °C for 4 days and then cooled to room temperature gradually. Red block crystals were obtained in 63% yield (based on Y).
FUFRII | Synthesis of {[Fe(HPIDC)(H2O)]·2H2O}n (1). A mixture of Fe(NO3)3·9H2O (0.081 g, 0.2 mmol), 2-(pyridin-4-yl)-1H-imidazole- 4,5-dicarboxylic acid (0.070 g, 0.3 mmol), NaOH (0.024 g, 0.6 mmol) and H2O (15 mL) was sealed into a Teﬂon-lined stainless autoclave and heated at 160 °C for 4 days and then cooled to room temperature gradually. Red block crystals were obtained in 48% yield (based on Fe). Synthesis of [Cd(HPIDC)(H2O)]n (2). A mixture of Cd(NO3)2·4H2O (0.061 g, 0.2 mmol), 2-(pyridin-4-yl)-1H-imidazole-4,5-dicarboxylic acid (0.046 g, 0.2 mmol), NaOH (0.016 g, 0.4 mmol) and H2O (15 mL) was sealed into a Teﬂon-lined stainless autoclave and heated at 160 °C for 4 days and then cooled to room temperature gradually. Colorless block crystals were obtained in 57% yield (based on Cd). Synthesis of [Zn(HPIDC)(H2O)]n (3). A mixture of Zn(NO3)2 · 6H2O (0.061 g, 0.2 mmol), 2-(pyridin-4-yl)-1H-imidazole-4,5-dicarboxylic acid (0.046 g, 0.2 mmol), NaOH (0.016 g, 0.4 mmol) and H2O (15 mL) was sealed into a Teﬂon-lined stainless autoclave and heated at 160 °C for 4 days and then cooled to room temperature gradually. Colorless block crystals were obtained in 53% yield (based on Zn). Synthesis of {[Eu3(HPIDC)4(H2O)8]·NO3·4H2O}n (4). A mixture of Eu(NO3)3·6H2O (0.081 g, 0.2 mmol), 2-(pyridin-4-yl)-1H-imidazole- 4,5-dicarboxylic acid (0.070 g, 0.3 mmol), NaOH (0.024 g, 0.6 mmol) and H2O (15 mL) was sealed into a Teﬂon-lined stainless autoclave and heated at 160 °C for 4 days and then cooled to room temperature gradually. Red block crystals were obtained in 67% yield (based on Eu). Synthesis of {[Tb3(HPIDC)4(H2O)8]·Cl·4H2O}n (5). A mixture of TbCl3 · 6H2O (0.081 g, 0.2 mmol), 2-(pyridin-4-yl)-1H-imidazole- 4,5-dicarboxylic acid (0.070 g, 0.3 mmol), NaOH (0.024 g, 0.6 mmol) and H2O (15 mL) was sealed into a Teﬂon-lined stainless autoclave and heated at 160 °C for 4 days and then cooled to room temperature gradually. Red block crystals were obtained in 60% yield (based on Tb). Synthesis of {[Y3(HPIDC)4(H2O)8]·Cl·4H2O}n (6). A mixture of YCl3 · 6H2O (0.081 g, 0.2 mmol), 2-(pyridin-4-yl)-1H-imidazole- 4,5-dicarboxylic acid (0.070 g, 0.3 mmol), NaOH (0.024 g, 0.6 mmol) and H2O (15 mL) was sealed into a Teﬂon-lined stainless autoclave and heated at 160 °C for 4 days and then cooled to room temperature gradually. Red block crystals were obtained in 63% yield (based on Y).
FUFROO | Synthesis of {[Fe(HPIDC)(H2O)]·2H2O}n (1). A mixture of Fe(NO3)3·9H2O (0.081 g, 0.2 mmol), 2-(pyridin-4-yl)-1H-imidazole- 4,5-dicarboxylic acid (0.070 g, 0.3 mmol), NaOH (0.024 g, 0.6 mmol) and H2O (15 mL) was sealed into a Teﬂon-lined stainless autoclave and heated at 160 °C for 4 days and then cooled to room temperature gradually. Red block crystals were obtained in 48% yield (based on Fe). Synthesis of [Cd(HPIDC)(H2O)]n (2). A mixture of Cd(NO3)2·4H2O (0.061 g, 0.2 mmol), 2-(pyridin-4-yl)-1H-imidazole-4,5-dicarboxylic acid (0.046 g, 0.2 mmol), NaOH (0.016 g, 0.4 mmol) and H2O (15 mL) was sealed into a Teﬂon-lined stainless autoclave and heated at 160 °C for 4 days and then cooled to room temperature gradually. Colorless block crystals were obtained in 57% yield (based on Cd). Synthesis of [Zn(HPIDC)(H2O)]n (3). A mixture of Zn(NO3)2 · 6H2O (0.061 g, 0.2 mmol), 2-(pyridin-4-yl)-1H-imidazole-4,5-dicarboxylic acid (0.046 g, 0.2 mmol), NaOH (0.016 g, 0.4 mmol) and H2O (15 mL) was sealed into a Teﬂon-lined stainless autoclave and heated at 160 °C for 4 days and then cooled to room temperature gradually. Colorless block crystals were obtained in 53% yield (based on Zn). Synthesis of {[Eu3(HPIDC)4(H2O)8]·NO3·4H2O}n (4). A mixture of Eu(NO3)3·6H2O (0.081 g, 0.2 mmol), 2-(pyridin-4-yl)-1H-imidazole- 4,5-dicarboxylic acid (0.070 g, 0.3 mmol), NaOH (0.024 g, 0.6 mmol) and H2O (15 mL) was sealed into a Teﬂon-lined stainless autoclave and heated at 160 °C for 4 days and then cooled to room temperature gradually. Red block crystals were obtained in 67% yield (based on Eu). Synthesis of {[Tb3(HPIDC)4(H2O)8]·Cl·4H2O}n (5). A mixture of TbCl3 · 6H2O (0.081 g, 0.2 mmol), 2-(pyridin-4-yl)-1H-imidazole- 4,5-dicarboxylic acid (0.070 g, 0.3 mmol), NaOH (0.024 g, 0.6 mmol) and H2O (15 mL) was sealed into a Teﬂon-lined stainless autoclave and heated at 160 °C for 4 days and then cooled to room temperature gradually. Red block crystals were obtained in 60% yield (based on Tb). Synthesis of {[Y3(HPIDC)4(H2O)8]·Cl·4H2O}n (6). A mixture of YCl3 · 6H2O (0.081 g, 0.2 mmol), 2-(pyridin-4-yl)-1H-imidazole- 4,5-dicarboxylic acid (0.070 g, 0.3 mmol), NaOH (0.024 g, 0.6 mmol) and H2O (15 mL) was sealed into a Teﬂon-lined stainless autoclave and heated at 160 °C for 4 days and then cooled to room temperature gradually. Red block crystals were obtained in 63% yield (based on Y).
FUFSAB | Synthesis of {[Fe(HPIDC)(H2O)]·2H2O}n (1). A mixture of Fe(NO3)3·9H2O (0.081 g, 0.2 mmol), 2-(pyridin-4-yl)-1H-imidazole- 4,5-dicarboxylic acid (0.070 g, 0.3 mmol), NaOH (0.024 g, 0.6 mmol) and H2O (15 mL) was sealed into a Teﬂon-lined stainless autoclave and heated at 160 °C for 4 days and then cooled to room temperature gradually. Red block crystals were obtained in 48% yield (based on Fe). Synthesis of [Cd(HPIDC)(H2O)]n (2). A mixture of Cd(NO3)2·4H2O (0.061 g, 0.2 mmol), 2-(pyridin-4-yl)-1H-imidazole-4,5-dicarboxylic acid (0.046 g, 0.2 mmol), NaOH (0.016 g, 0.4 mmol) and H2O (15 mL) was sealed into a Teﬂon-lined stainless autoclave and heated at 160 °C for 4 days and then cooled to room temperature gradually. Colorless block crystals were obtained in 57% yield (based on Cd). Synthesis of [Zn(HPIDC)(H2O)]n (3). A mixture of Zn(NO3)2 · 6H2O (0.061 g, 0.2 mmol), 2-(pyridin-4-yl)-1H-imidazole-4,5-dicarboxylic acid (0.046 g, 0.2 mmol), NaOH (0.016 g, 0.4 mmol) and H2O (15 mL) was sealed into a Teﬂon-lined stainless autoclave and heated at 160 °C for 4 days and then cooled to room temperature gradually. Colorless block crystals were obtained in 53% yield (based on Zn). Synthesis of {[Eu3(HPIDC)4(H2O)8]·NO3·4H2O}n (4). A mixture of Eu(NO3)3·6H2O (0.081 g, 0.2 mmol), 2-(pyridin-4-yl)-1H-imidazole- 4,5-dicarboxylic acid (0.070 g, 0.3 mmol), NaOH (0.024 g, 0.6 mmol) and H2O (15 mL) was sealed into a Teﬂon-lined stainless autoclave and heated at 160 °C for 4 days and then cooled to room temperature gradually. Red block crystals were obtained in 67% yield (based on Eu). Synthesis of {[Tb3(HPIDC)4(H2O)8]·Cl·4H2O}n (5). A mixture of TbCl3 · 6H2O (0.081 g, 0.2 mmol), 2-(pyridin-4-yl)-1H-imidazole- 4,5-dicarboxylic acid (0.070 g, 0.3 mmol), NaOH (0.024 g, 0.6 mmol) and H2O (15 mL) was sealed into a Teﬂon-lined stainless autoclave and heated at 160 °C for 4 days and then cooled to room temperature gradually. Red block crystals were obtained in 60% yield (based on Tb). Synthesis of {[Y3(HPIDC)4(H2O)8]·Cl·4H2O}n (6). A mixture of YCl3 · 6H2O (0.081 g, 0.2 mmol), 2-(pyridin-4-yl)-1H-imidazole- 4,5-dicarboxylic acid (0.070 g, 0.3 mmol), NaOH (0.024 g, 0.6 mmol) and H2O (15 mL) was sealed into a Teﬂon-lined stainless autoclave and heated at 160 °C for 4 days and then cooled to room temperature gradually. Red block crystals were obtained in 63% yield (based on Y).
FUFSEF | Synthesis of {[Fe(HPIDC)(H2O)]·2H2O}n (1). A mixture of Fe(NO3)3·9H2O (0.081 g, 0.2 mmol), 2-(pyridin-4-yl)-1H-imidazole- 4,5-dicarboxylic acid (0.070 g, 0.3 mmol), NaOH (0.024 g, 0.6 mmol) and H2O (15 mL) was sealed into a Teﬂon-lined stainless autoclave and heated at 160 °C for 4 days and then cooled to room temperature gradually. Red block crystals were obtained in 48% yield (based on Fe). Synthesis of [Cd(HPIDC)(H2O)]n (2). A mixture of Cd(NO3)2·4H2O (0.061 g, 0.2 mmol), 2-(pyridin-4-yl)-1H-imidazole-4,5-dicarboxylic acid (0.046 g, 0.2 mmol), NaOH (0.016 g, 0.4 mmol) and H2O (15 mL) was sealed into a Teﬂon-lined stainless autoclave and heated at 160 °C for 4 days and then cooled to room temperature gradually. Colorless block crystals were obtained in 57% yield (based on Cd). Synthesis of [Zn(HPIDC)(H2O)]n (3). A mixture of Zn(NO3)2 · 6H2O (0.061 g, 0.2 mmol), 2-(pyridin-4-yl)-1H-imidazole-4,5-dicarboxylic acid (0.046 g, 0.2 mmol), NaOH (0.016 g, 0.4 mmol) and H2O (15 mL) was sealed into a Teﬂon-lined stainless autoclave and heated at 160 °C for 4 days and then cooled to room temperature gradually. Colorless block crystals were obtained in 53% yield (based on Zn). Synthesis of {[Eu3(HPIDC)4(H2O)8]·NO3·4H2O}n (4). A mixture of Eu(NO3)3·6H2O (0.081 g, 0.2 mmol), 2-(pyridin-4-yl)-1H-imidazole- 4,5-dicarboxylic acid (0.070 g, 0.3 mmol), NaOH (0.024 g, 0.6 mmol) and H2O (15 mL) was sealed into a Teﬂon-lined stainless autoclave and heated at 160 °C for 4 days and then cooled to room temperature gradually. Red block crystals were obtained in 67% yield (based on Eu). Synthesis of {[Tb3(HPIDC)4(H2O)8]·Cl·4H2O}n (5). A mixture of TbCl3 · 6H2O (0.081 g, 0.2 mmol), 2-(pyridin-4-yl)-1H-imidazole- 4,5-dicarboxylic acid (0.070 g, 0.3 mmol), NaOH (0.024 g, 0.6 mmol) and H2O (15 mL) was sealed into a Teﬂon-lined stainless autoclave and heated at 160 °C for 4 days and then cooled to room temperature gradually. Red block crystals were obtained in 60% yield (based on Tb). Synthesis of {[Y3(HPIDC)4(H2O)8]·Cl·4H2O}n (6). A mixture of YCl3 · 6H2O (0.081 g, 0.2 mmol), 2-(pyridin-4-yl)-1H-imidazole- 4,5-dicarboxylic acid (0.070 g, 0.3 mmol), NaOH (0.024 g, 0.6 mmol) and H2O (15 mL) was sealed into a Teﬂon-lined stainless autoclave and heated at 160 °C for 4 days and then cooled to room temperature gradually. Red block crystals were obtained in 63% yield (based on Y).
FUWXOL | Synthesis of complex 1. 4,5-dicyanoimidazole (5 mg, 0.04 mmol), Zn(NO3)2·6H2O (15 mg, 0.05 mmol), 4,4’-bipy (2.5 mg, 0.02 mmol) and tetrabutylammonium bromide (1 mg, 0.003 mmol) were dissolved in H2O/dmf (v/v = 2:1, 1.5 mL) and sealed in a glass tube, slowly heated to 150℃ from room temperature in 5 hrs, kept at 150℃ for 3 days. The colourless crystals were obtained (yield：50%). Synthesis of complex 2. A mixture of 4,5-dicyanoimidazole (5 mg, 0.04 mmol), ZnCl2 (20 mg, 0.15 mmol) and NaN3 (10 mg, 0.15 mmol) was suspended in the solution (6 mL) of CH3CN (2 mL) and H2O (4 mL). Upon addtion of a drop of HBF4, a colourless solution was formed, which was heated in a teflon-lined steel bomb at 130 for 3 days. ℃ Colorless prism-like crystals formed were collected (yield: 45%).
FUWYAY | Synthesis of [Mn15(atz)18(μ3-OH)4(μ3-SO4)4]n 3 9nH2O (1). A mixture of MnSO4 3 H2O (0.085 g, 0.5 mmol), NaN3 (0.065 g, 1.0 mmol), DCDA (DCDA = dicyandiamide, 0.168 g, 2.0 mmol), and water (5 mL) was stirred for 30 min in air and then sealed in a 23 mL Teflon autoclave and heated to 130 C for 3 days (Scheme 1). After the sample was cooled to room temperature at a rate of 10 C/h, colorless prism-shaped crystals were obtained in ca. 32% yield based on Mn(II). Synthesis of [Mn8(atz)4(μ3-OH)4(μ4-SO4)4(H2O)4]n 3 nH2O (2). A mixture of MnSO4 3 H2O (0.085 g, 0.5 mmol), Hatz (0.065 g, 1.0 mmol), DCDA (DCDA = dicyandiamide, 0.168 g, 2.0 mmol), and water (5 mL) was stirred for 30 min in air and then sealed in a 23 mL Teflon autoclave and heated to 130 C for 3 days (Scheme 1). After the sample was cooled to room temperature at a rate of 10 C/h, colorless needle-shaped crystals were obtained in ca. 45% yield based on Mn(II).
GAYGIY | Synthesis of [Zn(BPZ)] (1). H2BPZ (0.0268 g, 0.2 mmol) was dissolved in 30 mL of methanol. Then, 2 equiv of sodium methoxide (0.0216 g, 0.4 mmol) was added. After 1/2 h of gentle warming at 45 °C with concomitant stirring, Zn(CH3COO)2·2H2O (0.0439 g, 0.2 mmol) was added. The solution was left under stirring at room temperature for 24 h. A white precipitate was obtained, ﬁltered oﬀ, washed twice with methanol, and dried in vacuo. Yield: 70%. Synthesis of [Co(BPZ)] (2). H2BPZ (0.067 g, 0.5 mmol) was dissolved in 15 mL of dimethylformamide (DMF). Then, Co- (CH3COO)2·4H2O (0.1245 g, 0.5 mmol) was added. The mixture was left under stirring in a high-pressure glass tube at 120 °C for 24 h, until a violet precipitate appeared and was ﬁltered oﬀ, washed with hot dichloromethane, and dried in vacuo. Yield: 75%. Synthesis of [Cd(BPZ)]·DMF (3). H2BPZ (0.067 g, 0.5 mmol) was dissolved in 15 mL of DMF. Then, Cd(NO3)2·4H2O (0.154 g, 0.5 mmol) was added in small portions. The mixture was left under stirring in a high-pressure glass tube at 150 °C for 24 h, until a white precipitate formed and was ﬁltered oﬀ, washed with 20 mL of dichloromethane, and dried in vacuo. Yield: 86%. Synthesis of [Hg(BPZ)] (4). H2BPZ (0.0134 g, 0.1 mmol) was dissolved in 30 mL of acetonitrile. After gentle warming at 45 °C for 15 min with concomitant stirring, Hg(CH3COO)2 (0.0318 g, 0.1 mmol) was added. Then, the solution was stirred under reﬂux for 10 h. A white precipitate formed and was ﬁltered oﬀ, washed with acetonitrile (2 × 10 mL), and dried in vacuo. Yield: 83%. Synthesis of [Cu(BPZ)]·MeCN (5). H2BPZ (0.0268 g, 0.2 mmol) was dissolved in 30 mL of acetonitrile. After gentle warming at 45 °C for 15 min with concomitant stirring, Cu(CH3COO)2 (0.0363 g, 0.2 mmol) was added in small portions. Then, the solution was stirred at room temperature for 24 h, until a brownish precipitate formed, which was ﬁltered oﬀ, washed with acetonitrile (2 × 10 mL), and dried in vacuo. Yield: 85%. Synthesis of [Ni(BPZ)]·MeCN (6). To a solution of Ni(CH3COO)2·4H2O (0.084 g, 0.47 mmol) in 10 mL of acetonitrile H2BPZ (0.089 g, 0.47 mmol) was added in one single portion with stirring. The mixture was stirred at 60 °C for 10 min, and then 1 mL of triethylamine was added. The reaction was kept under reﬂux for 8 h. The dark-orange precipitate formed was ﬁltered oﬀ, washed with acetonitrile, and dried in vacuo. IR spectroscopy indicated the presence of unreacted ligand in the isolated precipitate, which was further washed by suspending it in DMSO (10 mL) at 60 °C. The DMSO-washed batch was dried in vacuo at 140 °C for 4 h to aﬀord the ﬁnal product. Yield: 77%. Synthesis of [Pd(BPZ)]·H2O (7). H2BPZ (0.067 g, 0.5 mmol) was dissolved in 15 mL of DMF. Then, Pd(CH3COO)2·H2O (0.121 g, 0.5 mmol) was added. The mixture was stirred in a high-pressure glass tube at 120 °C for 24 h. A dark-green precipitate formed and was ﬁltered oﬀ, washed with 20 mL of dichloromethane, and dried in vacuo. Yield: 75%. Synthesis of [Cu(H2BPZ)2(NO3)2] (8). H2BPZ (0.0268 g, 0.2 mmol) was dissolved in 30 mL of methanol. After gentle warming at 45 °C for 15 min with concomitant stirring, Cu(NO3)2·2.5H2O (0.0468 g, 0.2 mmol) was added. The solution was stirred at room temperature for 24 h. A green precipitate immediately formed, which turned to violet-bluish in 12 h, reasonably because of a change in the stereochemistry of the metallic center. The bluish precipitate was ﬁltered oﬀ, washed with methanol (2 × 20 mL), and dried in vacuo. Yield: 80%. Synthesis of [Cd(H2BPZ)(CH3COO)2] (9). H2BPZ (0.0268 g, 0.2 mmol) was dissolved in 30 mL of methanol. After gentle warming at 50 °C for 15 min with concomitant stirring, Cd- (CH3COO)2·2H2O (0.0533 g, 0.2 mmol) was added. The solution was stirred at room temperature for 24 h. A white precipitate formed and was ﬁltered oﬀ, washed with methanol (2 × 15 mL), and dried in vacuo. Yield: 80%.
GIYSIR | To a 30 mL aniline solution containing [Et4N]2[MoS4(CuCN)2]· (H2O) (0.664 g, 1 mmol) and 1,3-bis(4-pyridyl)propane (bpp) (0.396 g, 2 mmol) was added dropwise [Cu(MeCN)4][ClO4] (0.654 g, 2 mmol) in 40 mL of aniline solution; the resulting mixture was slowly stirred until the insoluble product began to precipitate (ca. 60% of the [Cu(MeCN)4][ClO4]/aniline solution was used), which was ﬁltered off, and black crystals suitable for X-ray analysis were obtained by standing the ﬁltrate in a dark room for a few days. (0.448 g, 42.0% based on Mo). The black crystals 1b were obtained by immersing 1a in a mixture of DMF/MeCN solution for 3 days. The black crystals 1c were obtained by immersing 1a in a mixture of DMF/MeCN solution for 30 days.
GURYID | Synthesis of [Cu(L)(ClO4)] • DMF • H2O, 3. Copper(II) perchlorate hexahydrate (0.0272 g, 0.0735 mmol) and L (0.0177 g, 0.0735 mmol) were added to separate 4 mL scintillation vials and dissolved in 1 mL of water and 2 mL of DMF, respectively. The vials were heated to 85 °C for 30 min in an aluminum heating block, followed by mixing of the solutions and additional heating. After heating for 24 h, colorless needles formed and were isolated and washed with water and S2 acetone to yield the pure product (12.5 mg, 34.4 % yield). Synthesis of [Cu2(L)2(ClO4)2] • 4DMF • H2O, 4. Copper(II) perchlorate hexahydrate (0.0545 g, 0.147 mmol) and L (0.0177 g, 0.0735 mmol) were added to separate 4 mL scintillation vials and dissolved in 1 and 2 mL of DMF, respectively. The vials were heated to 85 °C for 1 h in an aluminum heating block, followed by mixing of the solutions and additional heating. After heating for 36 h, colorless needles formed and were isolated and washed with DMF and acetone to yield the pure product (34.0 mg, 41.4 % yield). Synthesis of [Cu(L)(ClO4)] • DMA • H2O, 5. Copper(II) perchlorate hexahydrate (0.136 g, 0.368 mmol) and L (0.0177 g, 0.0735 mmol) were added to separate 4 mL scintillation vials and dissolved in 1 mL of water and 2 mL of DMA, respectively. The vials were heated to 85 °C for 1 h in an aluminum heating block, followed by mixing of the solutions and additional heating. After heating for 2 weeks, colorless needles formed that could not be isolated in bulk. Synthesis of [Cu(L)(ClO4)] • NMP • H2O, 6. Copper(II) perchlorate hexahydrate (0.136 g, 0.368 mmol) and L (0.0177 g, 0.0735 mmol) were added to separate 4 mL scintillation vials and dissolved in 1 mL of water and 2 mL of NMP, respectively. The vials were heated to 85 °C for 30 min in an aluminum heating block, followed by mixing of the solutions and additional heating. After heating for 2 weeks, colorless needles formed and were isolated and washed with water and acetone to yield the pure product (26.4 mg, 68.9 % yield). Synthesis of [Cu2(L)2(ClO4)2] • 3NMP, 7. Copper(II) perchlorate hexahydrate (0.0136 g, 0.0367 mmol) and L (0.0177 g, 0.0735 mmol) were added to separate 4 mL scintillation vials and dissolved in 1 and 2 mL of NMP, respectively. The vials were heated to 85 °C for 30 min in an aluminum heating block, followed by mixing of the solutions and additional heating. After heating for 3 d, colorless needles formed and were isolated and washed with NMP and acetone to yield the pure product (8.80 mg, 19.9 % yield).
GUXPOF | {[Co3(OH)(tbip)2(Htbip)(dps)(dpds)0.5]}n (1). A mixture of H2tbip (0.1 mmol, 22.5 mg), dpds (0.1 mmol, 22.3 mg), Co(OAc)2 · 4H2O (0.1 mmol, 24.2 mg,), KOH (0.1 mmol, 5.6 mg) and H2O-CH3OH (15:2 ) 17mL was placed in a Teflon-lined stainless steel vessel, heated to 120 oC for 3 days, and then cooled to room temperature over 24 h. Red block crystals of 1 were obtained. {[Co2(H2O)(tbip)2(dps)]CH3OH2 H2O}2n (2). A mixture of H2tbip (0.1 mmol, 22.5 mg), dpds (0.1 mmol, 22.3 mg), Co(OAc)2 · 4H2O (0.1 mmol, 24.2 mg,), KOH (0.1 mmol, 5.6 mg) and H2O-CH3OH (15:2 ) 17mL was placed in a Teflon-lined stainless steel vessel, heated to 160 oC for 3 days, and then cooled to room temperature over 24 h. Red block crystals of 2 were obtained.
HAKCIG | In a typical reaction, Pytac (0.05 mmol) and NaOH (0.05 mmol) were dissolved 10 mL of warm methanol. A solution of copper(II) nitrate (0.025 mmol) in 15 mL of water was added and the mixture was stirred at 80 ºC for 10 minutes. After filtration the reaction mixture was left standing at room temperature for several days to yield aquamarine crystals in ~91% yield.
HAPHUD | Experimental Procedure for NU-601. A single crystal of NU-601 was synthesized via the solvothermal reaction of 2.2 equiv. Zn(NO3)·6H2O (1.026 mmol, 0.305g), 1.0 equiv. 1 (0.466 mmol, 0.181g), and 2.0 equiv. 4,4’- bipyridine (4-4’BIPY) in 36 ml of DMF. The reagents and solvent were added to a 125 ml Erlenmeyer flask and sonicated until the solution was homogeneous. This flask was capped with a rubber septum and placed in an oven set to 90 °C. After 2 days light yellow needle crystals were visible. The solvent was replaced with fresh DMF (50 ml), which had been warmed to 90 °C. The flask was then allowed to cool to room temperature. The crystals were isolated by vacuum filtration and exchanged with MeNO2 by suspending the crystals in a fresh MeNO2 solution and exchanging the solution every day for 4 days. After four days of exchanging NMR spectroscopy (500 MHz, D2SO4) was used to confirm all of the DMF had been removed. From Figure S9, one can see there are 3.4 MeNO2 molecules per strut 1, corresponding to 3.4 MeNO2 molecules per unit cell. If a unit cell has one molecule of 1 (minus 4 hydrogen atoms), two 4-4’ BIPY molecules, 2 zinc atoms, and 3.4 MeNO2 molecules (mw unit cell = 384+(166*2)+(65*2)+(61*3.4) = 1053) then the unit cell is 36.46% 1 w/w (384/1053 = 0.3646). Total amount of NU-601 isolated was 280 mg, so with a theoretical mass of 496 mg (0.181g of 1/0.3646), the % yield is 56.5%.
HEDCEA | Synthesis of [Zn2(obb)2(DMF)2]·2DMF (1-Zn). H2obb (256 mg, 1 mmol) and Zn(NO3)2·6H2O (297 mg, 1 mmol) were dissolved in DMF/EtOH (2:1, v/v), which were placed in a small vial. The mixture was heated at 80 °C for 5 days, cooled to room temperature, and then placed in the vial for seven days. Colorless block crystals of the product were formed and collected by filtration and washed with DMF several times (Yield: 55 mg, 15%, based on H2obb). Synthesis of [Cu2(obb)2(DMF)2]·2DMF (1-Cu). H2obb (256 mg, 1 mmol) and Cu(NO3)2·6H2O (297 mg, 1 mmol) were dissolved in DMF, which were placed in a small vial. The mixture was heated at 120 °C for 2 days and then cooled to room temperature. Blue block crystals of the product were formed and collected by filtration and washed with DMF several times (Yield: 230 mg, 63%, based on H2obb). Synthesis of [Zn2(obb)2(bpy)]·DMF (2). H2obb (256 mg, 1 mmol), 4,4′-bipyridine (78 mg, 0.5 mmol), and Zn(NO3)2·6H2O (297 mg, 1 mmol) were dissolved in DMF/EtOH (2:1, v/v), which were placed in a small vial. The mixture was heated at 100 °C for 3 days and then cooled to room temperature. Colorless block crystals of the product were formed and collected by filtration and washed with DMF several times (Yield: 350 mg, 81%, based on H2obb). Synthesis of [Cu2(obb)2(bpy)0.5(DMF)]·2DMF (3). H2obb (256 mg, 1 mmol), 4,4′-bipyridine (78 mg, 0.5 mmol), and Cu-(NO3)2·6H2O (240 mg, 1 mmol) were dissolved in 4 mL of DMF, which were placed in a small vial. The mixture was heated at 120 °C for 2 days and then cooled to room temperature. Blue needle crystals of the product were formed and collected by filtration and washed with DMF several times (Yield: 280 mg, 71%, based on H2obb).
HEKTAU | Synthesis of [Cd(cptpy)(Ac)(H2O)·(DMA)(H2O)]n (1). A mixture of Cd(Ac)2·2H2O (26.7 mg, 0.10 mmol) and Hcptpy (17.7 mg, 0.05 mmol) in 3.0 mL of DMA−H2O (1:1 volume ratio) was placed in a parr Teﬂon-lined stainless steel vessel (25 cm3), and then the vessel was sealed and heated at 100 °C for 2 days. After the mixture was slowly cooled to room temperature, colorless plate crystals of 1 were obtained (yield: 70% based on Cd). Synthesis of [Cd(cptpy)2·(DMF)2]n (2). A mixture of Cd-(NO3)2·4H2O (30.7 mg, 0.1 mmol), Hcptpy (35.3 mg, 0.10 mmol), and 4,4′-oxybis(benzoic acid) (25.5 mg, 0.1 mmol) in 3.0 mL of DMF−H2O (1:1 volume ratio) was heated at 130 °C for 2 days analogous to the procedure for 1. Yellow plate crystals of 2 were obtained (yield: 39% based on Cd).
HIFGIO | {[Zn3(L)2(OH)2]·8(EtOH)·4(DMF)}n (1). A mixture containing Zn- (NO3)2·6H2O (40 mg, 0.13 mmol), H2L (20 mg, 0.06 mmol), 0.1 mL of 1 M NaOH in 2 mL N,N-dimethylformamide (DMF) and 1 mL of EtOH were sealed in a Teﬂon-lined stainless steel autoclave and heated under autogenous pressure to 100 °C for 60 h. It was allowed to cool to room temperature at the rate of 1 °C per minute to produce prism shaped colorless crystals of complex 1 in ∼56% yield. The crystals were washed with hot DMF, water, and ﬁnally with acetone and air-dried. {[Zn(L)(bpmp)0.5]·EtOH·1/2DMF}n (2). A mixture containing Zn- (NO3)2·6H2O (40 mg, 0.13 mmol), H2L (20 mg, 0.06 mmol), bpmp (10 mg, 0.04 mmol) in 2 mL of N,N-dimethylformamide (DMF) and 1 mL of EtOH were sealed in a Teﬂon-lined stainless steel autoclave and heated under autogenous pressure to 100 °C for 72 h. Then it was allowed to cool to room temperature at the rate of 1 °C per minute that aﬀorded block-shaped colorless crystals of complex 2 in ∼42% yield. The crystals were washed with DMF, EtOH followed by acetone and air-dried. {[(Zn)0.5(L)0.5(py)0.5]·5/2DMF·EtOH}n (3). A mixture containing Zn(NO3)2·6H2O (20 mg, 0.06 mmol), H2L (20 mg, 0.06 mmol), 0.1 mL of pyridine in 2 mL N,N-dimethylformamide (DMF) and 1 mL of EtOH were sealed in a Teﬂon-lined steel autoclave and heated under autogenous pressure to 100 °C for 48 h. Then it was allowed to cool to room temperature at the rate of 1 °C per minute to produce block-shaped colorless crystals of complex 3 in ∼58% yield . The crystals were repeatedly washed with DMF followed by acetone and air-dried. [Zn(L)(HNMe2)]n (4). A mixture containing Zn(NO3)2·6H2O (20 mg, 0.06 mmol), H2L (20 mg, 0.06 mmol), 0.2 mL of liquid NH3 in 2 mL of N,N-dimethylformamide (DMF) and 1 mL of EtOH were sealed in a Teﬂon-lined steel autoclave and heated under autogenous pressure to 130 °C for 72 h. Then it was allowed to cool to room temperature at the rate of 1 °C per minute to produce block-shaped colorless crystals of complex 4 in ∼52% yield. The crystals were washed with DMF, EtOH followed by acetone and air-dried. {[Pb2(L)1.5(O)0.5]·EtOH·2H2O}n (5). A mixture containing Pb(NO3)2 (40 mg, 0.12 mmol) and H2L (20 mg, 0.06 mmol) in 2 mL of EtOH and 1 mL of H2O were sealed in a Teﬂon-lined steel autoclave and heated under autogenous pressure to 180 °C for 72 h. Then it was allowed to cool to room temperature at the rate of 1 °C per minute to produce block-shaped colorless crystals of complex 5 in ∼64% yield. The crystals were washed with EtOH, water followed by acetone and air-dried. {[Pb3(L)3(H2O)]·6H2O}n (6). A mixture containing Pb(NO3)2 (40 mg, 0.12 mmol) and H2L (20 mg, 0.06 mmol), 0.1 mL of 1 M NaOH in 3 mL of H2O were sealed in a Teﬂon-lined steel autoclave and heated under autogenous pressure to 180 °C for 72 h. Then it was allowed to cool to room temperature at the rate of 1 °C per minute to produce block-shaped colorless crystals of complex 6 in ∼56% yield. The crystals were washed repeatedly with water followed by acetone and air-dried.
HIFTOG02 | Synthesis of the MOF-5 material consisting of nanocrystals was performed according to ref 7. To obtain the same phase with microsized crystals, the original synthesis procedure was modified. The reactants molar ratio was not altered, but the crystallizations were carried out at an elevated temperature without adding base. The preparation of microsized crystals was performed by mixing Zn(NO3)2‚6H2O (0.29 g, 1 mmol), 1,4-benzenedicarboxylic acid (H2- BDC) (0.08 g, 0.5 mmol), and N,N′-dimethylformamide (DMF) (9.5 g, 130 mmol) at room temperature. The thus obtained mixture was sealed, placed in the oven at 120 °C, and left at this temperature for 21 h. Crystallization was carried out under static conditions. The resulting solid was filtered, repeatedly washed with DMF, and dried at room temperature. The samples were stored in a vacuum desiccator to avoid water adsorption.
HUTTIA | Synthesis of [Zn2(hfipbb)2(py)2] 3 DMF (1). A mixture of Zn(NO3) 3 6H2O (29.7 mg, 0.10 mmol), H2hfipbb (39.2 mg, 0.10 mmol), and pyridine (0.1 mL) was dissolved in N,N-dimethylformamide (DMF; 8 mL), sealed in a 23 mL Parr bomb, and heated at 120 C for 3 days. This afforded colorless crystals of 1, which were collected by filtration, washed with ethanol, and dried in air. Yield 37.8 mg (66.2%). Synthesis of [Zn2(hfipbb)2(bpy)(H2O)] (2). A mixture of Zn- (NO3) 3 6H2O (15.8 mg, 0.054 mmol), H2hfipbb (21 mg, 0.054 mmol), and 4,40-bipy (15.6 mg, 0.10 mmol) was suspended in H2O (9 mL), sealed in a 23 mL Parr bomb, and heated at 125 C for 4 days. This afforded colorless crystals of 2, which were collected by filtration, washed with ethanol, and dried in air. Yield 10.3 mg (35.7%). Synthesis of [Zn2(hfipbb)2(bpdab)] 3 2DMF (3). A mixture of Zn(NO3) 3 6H2O (18.0 mg, 0.061 mmol), H2hfipbb (25.3 mg, 0.065 mmol), and 1,4-bis(4-pyridyl)-2,3-diaza-1,3-butadiene (bpdab, 10.5 mg, 0.050 mmol) was suspended in DMF (20 mL), sealed in a 25 mL reaction tube, and heated in an oil bath at 100 C for 60 h. This afforded yellow crystals of 3, which were collected by filtration, washed with methanol, and dried in air. Yield 24.5 mg (60.3%). Synthesis of [Cd2(hfipbb)2(DMF)2] 3 2DMF (4). Cd(NO3)2 3 6H2O (19.6 mg. 0.06 mmol), H2hfipbb (20.8 mg, 0.05 mmol), and 4,40-bipyridine (4,40-bipy, 7.8 mg, 0.050 mmol) were mixed and stirred in DMF (9 mL) for several minutes, sealed in a 25 mL reaction tube, and heated in an oil bath at 100 C for 3 days. This afforded colorless crystals of 4, which were collected by filtra- tion, washed with DMF and ethanol, and dried in air. Yield 25.7 mg (65.5%). Synthesis of [Co(hfipbb)(dpp)] 3 MeOH (5). A mixture of Co- (NO3) 3 6H2O (15.7 mg, 0.054 mmol), H2hfipbb (21.8 mg, 0.056 mmol), and 1,3-di(4-pyridyl)propane (dpp, 21 mg, 0.106 mmol) was suspended in H2O (4 mL) and MeOH (4 mL), sealed in a 23 mL Parr bomb, and heated at 130 C for 4 days. This afforded purple crystals of 5, which were collected by filtration, washed with methanol and dried in air. Yield 14.8 mg (40.4%).
IJASAO | Er(BDC)1.5(dmf)(H2O) (1) A mixture of ErCl3·6H2O (40 mg, 0.11 mmol) and H2BDC (20 mg, 0.12 mmol) was suspended in the solution of DMF/EtOH (V/V = 2:1, 10 ml) and heated in teflon-lined steel bomb at 110℃ for 4 days. The pink block crystals were collected, washed with water and dried in the air. Yield: 64% (based on H2BDC). Tm(BDC)1.5(dmf)(H2O) (2) A mixture of Tm(NO3)3·3H2O (40 mg, 0.10 mmol) and H2BDC (20 mg, 0.12 mmol) was suspended in the solution of DMF/EtOH (V/V = 2:1, 10 ml) and heated in teflon-lined steel bomb at 110℃ for 4 days. The colorless block crystals were collected, washed with water and dried in the air. Yield: 51% (based on H2BDC). Er2(BDC)3(phen)2·3H2O (3) A mixture of ErCl3·6H2O (40 mg, 0.11 mmol), H2BDC (20 mg, 0.12 mmol), 2,2-bpy (10 mg, 0.06 mmol) and phen (10 mg, 0.06 mmol) was suspended in mixed solution of DMF/EtOH/H2O (V/V = 5:2:1, 15 ml), and heated in an uncovered tube at 50℃ for 3 days. The pink needlelike crystals formed were collected, washed with ethanol and dried in the air. Yield: 63% (based on H2BDC). Tm2(TBDC)3(dmf)2(H2O)2·4H2O (4) A mixture of Tm(NO3)3·3H2O (40 mg, 0.10 mmol) and H2TBDC (20 mg, 0.09 mmol) was suspended in mixed solution of DMF/EtOH/H2O (V/V = 5:2:1, 15 ml), and heated in an uncovered tube at 30℃ for two weeks. The colorless prism crystals formed were collected, washed with ethanol and dried in the air. Yield: 53% (based on H2TMBDC). Er2(TBDC)3(phen)2·4dmf·2H2O (5) A mixture of ErCl3·6H2O (40 mg, 0.11 mmol), H2TBDC (20 mg, 0.09 mmol) and phen (10 mg, 0.06 mmol) was suspended in mixed solution of DMF/EtOH/H2O (V/V = 5:2:1, 15 ml), and heated in an uncovered tube at 50 ℃ for 3 days. The light pink needlelike crystals formed were collected, washed with ethanol and dried in the air. Yield: 51% (based on H2TBDC).
IJASOC | Er(BDC)1.5(dmf)(H2O) (1) A mixture of ErCl3·6H2O (40 mg, 0.11 mmol) and H2BDC (20 mg, 0.12 mmol) was suspended in the solution of DMF/EtOH (V/V = 2:1, 10 ml) and heated in teflon-lined steel bomb at 110℃ for 4 days. The pink block crystals were collected, washed with water and dried in the air. Yield: 64% (based on H2BDC). Tm(BDC)1.5(dmf)(H2O) (2) A mixture of Tm(NO3)3·3H2O (40 mg, 0.10 mmol) and H2BDC (20 mg, 0.12 mmol) was suspended in the solution of DMF/EtOH (V/V = 2:1, 10 ml) and heated in teflon-lined steel bomb at 110℃ for 4 days. The pink block crystals were collected, washed with water and dried in the air. Yield: 51% (based on H2BDC). Er2(BDC)3(phen)2·3H2O (3) A mixture of ErCl3·6H2O (40 mg, 0.11 mmol), H2BDC (20 mg, 0.12 mmol), 2,2-bpy (10 mg, 0.06 mmol) and phen (10 mg, 0.06 mmol) was suspended in mixed solution of DMF/EtOH/H2O (V/V = 5:2:1, 15 ml), and heated in an uncovered tube at 50℃ for 3 days. The pink needlelike crystals formed were collected, washed with ethanol and dried in the air. Yield: 63% (based on H2BDC). Tm2(TBDC)3(dmf)2(H2O)2·4H2O (4) A mixture of Tm(NO3)3·3H2O (40 mg, 0.10 mmol) and H2TBDC (20 mg, 0.09 mmol) was suspended in mixed solution of DMF/EtOH/H2O (V/V = 5:2:1, 15 ml), and heated in an uncovered tube at 30℃ for two weeks. The colorless prism crystals formed were collected, washed with ethanol and dried in the air. Yield: 53% (based on H2TMBDC). Er2(TBDC)3(phen)2·4dmf·2H2O (5) A mixture of ErCl3·6H2O (40 mg, 0.11 mmol), H2TBDC (20 mg, 0.09 mmol) and phen (10 mg, 0.06 mmol) was suspended in mixed solution of DMF/EtOH/H2O (V/V = 5:2:1, 15 ml), and heated in an uncovered tube at 50 ℃ for 3 days. The light pink needlelike crystals formed were collected, washed with ethanol and dried in the air. Yield: 51% (based on H2TBDC).
JIZJAF | [CoII 3(pybz)2(lac)2]·3DMF (1·3DMF). A DMF/1,2-propanediol (10 mL/6 mL) mixture containing Co(NO3)2·6H2O (350 mg, 1.2 mmol), 4-(pyridin-4-yl) benzoic acid (Hpybz) (199 mg, 1.0 mmol), and D-/L-H2lac (90 mg, 1.0 mmol) in a Teﬂon-lined steel autoclave was heated at 110 °C for 3 days. After the autoclave has been cooled at a rate of 10 °C h−1 to 25 °C, the dark-purple ball-shaped crystals of 1·3DMF were collected, washed with DMF, and dried in air (Yield: 65% based on Co). [CoII 3(pybz)2(lac)2]·6MeOH (1·6MeOH). Crystals of the 1·6MeOH were obtained by soaking 1·3DMF in dry methanol at room temperature for 3 days with renewal of the methanol several times. The crystals retain their purple color. [CoII 3(pybz)2(lac)2]·4.5EtOH (1·4.5EtOH). Crystals of the 1·4.5EtOH were obtained by soaking 1·3DMF in dry EtOH at room temperature for 2 days with renewal of the EtOH several times. The crystals retain their purple color. [CoII 3(pybz)2(lac)2]·3PrOH (1·3PrOH). Crystals of the 1·3PrOH were obtained by soaking 1·3DMF in dry PrOH at room temperature for 2 days with renewal of the PrOH several times. The crystals retain their purple color. [CoII 3(pybz)2(lac)2]·2C6H6 (1·2C6H6). Crystals of the 1·2C6H6 were obtained by soaking 1·3DMF in dry C6H6 at room temperature for 2 days with renewal of the C6H6 several times. The crystals retain their purple color. [CoII 3(pybz)2(lac)2] (1). 1 was obtained by heating crystals of 1· 6CH3OH under dynamic vacuum at 100 °C for 2 h. The crystals retain their purple color. [CoII 3(pybz)2(lac)2]·2.7I2 (1·2.7I2). Crystals of 1 (100 mg) were soaked in 20 mL 0.1 M cyclohexane solution of iodine for 8 days. The black crystals were ﬁltered and washed with 10 mL cyclohexane and dried in air. The maximum uptake is 0.9 g iodine per gram of 1, corresponding to a formula of [CoII 3(lac)2(pybz)2]·2.7I2. [CoII 3(pybz)2(lac)2]·2.7I2 (1·2.7I2). Crystals of 1a·7H2O was obtained by soaking crystals of 1 in water for 24 h. They turn to a jade green color. [CoIIICoII 2(pybz)2(lac)2(H2O)2]I·2H2O· 1.5DMSO (1b·I−·2H2O· 1.5DMSO). 1b·I−·2H2O·1.5DMSO was obtained by soaking crystals of 1 in a solution of I2 in DMSO/H2O (v/v = 1:1) at 25 °C for 24 h and then washed with DMSO/H2O (v/v = 1:1) and dried in air. The color of the crystals transform from dark purple to orange-yellow.
JODFOZ | Synthesis of Co(L1)2, dia-4i-1: A solvothermal reaction at 105 °C of 0.10 mmol (0.029 g) of Co(NO3)2·6H2O and 0.20 mmol (0.048 g) of HL1 in 15 mL of tert-butylformamide/tert-butyl alcohol (2:1 ratio) afforded red, needle-like crystals of dia-4i-1 were harvested after 24 h (yield 40%, 0.10 g based on Co(NO3)2). Synthesis of Co(L1)2, dia-7i-1-Co: A solvothermal reaction at 105 °C of 0.10 mmol (0.029 g) of Co(NO3)2·6H2O and 0.20 mmol (0.048 g) of HL1 in 15 mL of DMF/EtOH afforded red, rod- shaped crystals of dia-7i-1-Co were harvested after 24 h (yield 62%, 0.13 g based on Co(NO3)2). Synthesis of Zn(L1)2, dia-7i-1-Zn: HL1 (0.022 g, 0.1 mmol) was dispersed in DMF and added a solution of Zn (ClO4)2·6H2O (0.018 g, 0.05 mmol) in EtOH. The resulting solution was heated in a scintillation vial 105°C for 12 h and cooled slowly to room temperature at a rate of 5oC min-1 that gave pale yellow block shaped single crystals (yield, 57%). Co(L1)2, dia-8i-1: A solvothermal reaction at 105 °C of 0.10 mmol (0.029 g) of Co(NO3)2·6H2O and 0.20 mmol (0.048 g) of HL1 in 15 mL of DMA/EtOH afforded dark red triangular crystals were isolated after 24 h (yield 54%, 0.12 g based on Co(NO3)2). Co(L2)2, dia-4i-2: Co(NO3)2 (0.10 mmol) and HL2 (0.20 mmol) in 15 mL of DMF at 105 °C for 24 h, yielding red, needle-like crystals (yield 65%, 0.13 g based on Co(NO3)2). Co(L3)2, dia-4i-3-a: Co(NO3)2 (0.10 mmol) and HL3 (0.20 mmol) in 15 mL of DMF at 105 °C for 24 h. Dark red, rod-like crystals were isolated (yield 60%, 0.12 g based on Co(NO3)2). Co(L3)2, dia-4i-3-b: Co(NO3)2 (0.10 mmol) and HL3 (0.20 mmol) in 15 mL of DMA at 105 °C for 24 h. Rectangular purple crystals were isolated after 24 h (yield 54%, 0.11 g based on Co(NO3)2). Co(L3)2, dia-5i-3: Co(NO3)2 (0.10 mmol) and HL3 (0.20 mmol) in 15 mL of EtOH at 105 °C for 24 h. Red triangular crystals were isolated after 24 h (yield 48%, 0.10 g based on Co(NO3)2).
JOHFIW | Synthesis of 1. As a typical preparation procedure, a mixture of Y(NO3)·6H2O (191.5 mg, 0.5mmol) and H3BTC (52.5 mg, 0.25 mmol) was dissolved in DMF (4 mL) and H2O (4 mL) at room temperature. The mixture in a 23-mL Parr Teflon-lined vessel was heated to 100 °C under autogenous pressure for 24 hours to give colorless crystals in 85% yield (based on H3BTC).
KALGAH | Preparation of {[Ni2(μ2-OH2)(1,3-BDC)2(tpcb)]·12H2O}n (1·12H2O): To a 25 mL Teflon-lined autoclave was loaded NiCl2·6H2O (0.119 g, 0.5 mmol), 1,3-H2BDC (0.083 g, 0.5 mmol), tpcb (0.091 g, 0.25 mmol), and H2O (15 mL). The Teflon-lined autoclave was sealed and heated in an oven to 170 °C for 3 days, and then cooled to ambient temperature at a rate of 5°C h-1 to form green blocks of 1. Yield: 0.225 g (86% yield based on Ni). Preparation of [Ni2(μ2-OH2)(1,3-BDC)2(tpcb)]n (1): The crystals of 1·12H2O (1.566 g, 1.5 mmol, combined product from seven Teflon-lined autoclaves) were heated in air at 170 °C or under vacuum at 100 °C for about 12 hours to form crystals of 1 (1.242 g) in 100% yield based on 1·12H2O. Separation of a solid mixture of naphthalene and anthracene by using 1 and formation of {[Ni2(μ2-OH2)(1,3-BDC)2(tpcb)]·2C10H8}n (1·2C10H8): To two glass tubes (4 cm in length and 0.7 cm in inner diameter) were loaded the crystals of 1 (0.415 g, 0.5 mmol) and a mixture of naphthalene (0.256 g, 2 mmol) and anthracene (0.356 g, 2 mmol), respectively. These tubes were fixed in an Erlenmeyer flask (50 mL) and then the flask was sealed. After about 5 hours at room temperature, 1 absorbed about 0.128 g of naphthalene and transformed to 1·2C10H8. Yield: 0.543 g (100% yield based on 1). Based on the molecular formula of 1·2C10H8, another sample of 1 (0.415 g, 0.5 mmol) was employed to absorb surplus naphthalene. Finally, all the naphthalene was absorbed by 1 and only anthracene (0.356 g, 100% yield) was in the glass tube. Extracting of naphthalene from 1·2C10H8 and preparation of {[Ni2(μ2-OH2)(1,3-BDC)2(tpcb)]·3.5EtOH}n (1·3.5EtOH): The bulk sample of 1·2C10H8 (1.084 g, 1 mmol) was employed and soaked in ethanol (4 × 3 mL). The combined ethanol solution was mixed with H2O (20 mL) and afforded white precipitate immediately. The precipitate was then separated by filtration and finally dried with anhydrous Na2SO4. Yield: 0.233 g (91% yield). {[Ni2(μ2-OH2)(1,3-BDC)2(tpcb)]·3.5EtOH}n (1·3.5EtOH) was obtained from the aforementioned process through a SCSC transformation. Yield: 0.961 g (97% yield based on 1·2C10H8). Preparation of 1 from 1·3.5EtOH: The crystals of 1·3.5EtOH were heated in air at 170 °C or under vacuum at 100 °C for about 12 hours to form crystals of 1 in 100% yield. Attempt to separate naphthalene/anthracene mixture in benzene solution by using 1 and formation of {[Ni2(μ2-OH2)(1,3-BDC)2(tpcb)]·4C6H6}n (1·4C6H6): A mixture of naphthalene (0.256 g, 2 mmol) and anthracene (0.356 g, 2 mmol) was dissolved in benzene to give a colorless solution. Then the crystals of 1 (0.415 g, 0.05 mmol) were added into the solution and afforded 1·4C6H6. Yield: 1.095 g (96% yield based on 1). Absorption of ferrocene by using 1 and formation of {[Ni2(μ2-OH2)(1,3-BDC)2(tpcb)]·FeCp2}n (1·FeCp2): To two glass tubes (4 cm in length and 0.7 cm in inner diameter) were loaded the crystals of 1 (0.415 g, 0.5 mmol) and ferrocene (0.186 g, 1 mmol), respectively. These tubes were fixed in an Erlenmeyer flask (50 mL) and then the flask was heated at 70 °C. After about 5 hours, 1 absorbed about 0.093 g of ferrocene and transformed to 1·FeCp2. Yield: 0.508 g (100% yield based on 1).
LAZJAZ | Synthesis of {[Co2(TPOM)(bdc)2]·(H2O)3}n (1). A mixture of Co(NO3)2·4H2O (29.1 mg, 0.1 mmol), H2bdc (16.6 mg, 0.1 mmol), and TPOM (22.2 mg, 0.05 mmol) was dissolved in 9 mL DMF/H2O (1/2, v/v). The ﬁnal mixture was placed in a Parr Teﬂon-lined stainless vessel and heated at 105 °C for 3 days. Purple block crystals were obtained. Yield of the reaction was ca. 64% based on TPOM. Synthesis of {[Zn2(TPOM)(5-OH-bdc)2]·(DMF)(H2O)2}n (2). A mixture of Zn(NO3)2·6H2O (29.7 mg, 0.1 mmol), 5-OH-H2bdc (18.2 mg, 0.1 mmol), and TPOM (22.2 mg, 0.05 mmol) was dissolved in 10 mL of DMF/ H2O (1/1, v/v). The ﬁnal mixture was placed in a Parr Teﬂon-lined stainless vessel and heated at 105 °C for 3 days. Colorless block crystals were obtained in 58% yield based on TPOM. Synthesis of {[Co3(TPOM)(btc)2(H2O)]·(H2O)4}n (3). A mixture of Co(NO3)2·4H2O (29.1 mg, 0.1 mmol), H3btc (21.0 mg, 0.1 mmol), and TPOM (22.2 mg, 0.05 mmol) was dissolved in 10 mL of DMF/H2O (1/4, v/v). The ﬁnal mixture was placed in a Parr Teﬂon-lined stainless vessel and heated at 95 °C for 3 days. Purple block crystals were obtained. Yield of the reaction was ca. 51% based on TPOM. Synthesis of {[Zn2(TPOM)(btc)2]}n (4). A mixture of Zn-(NO3)2·6H2O (29.7 mg, 0.1 mmol), H4btc (25.4 mg, 0.1 mmol), and TPOM (22.2 mg, 0.05 mmol) was dissolved in 9 mL of DMF/H2O (1/2, v/v). The ﬁnal mixture was heated at 100 °C for 2 days. Colorless block crystals were obtained in 78% yield based on TPOM.
LUNVUL | (AgNO3):tz2(CH2) (1:1) (1). To a solution of tz2(CH2) (0.150 g, 1.0 mmol) in ethanol (30 mL) was added an ethanol solution of AgNO3 (0.169 g, 1.0 mmol) in the same solvent (10 mL). The mixture was stirred at 50 °C for 2 h. It was then cooled and left at 4 °C until a colorless crystalline solid was formed, which was filtered off, washed with diethyl ether, and dried to constant weight under reduced pressure (0.254 g, 0.8 mmol, 80% yield). (AgNO2):tz2(CH2) (1:1) (2). To a 1:1 ethanol/acetonitrile solution (30 mL) of tz2(CH2) (0.150 g, 1.0 mmol) AgNO2 (0.153 g, 1.0 mmol) was added. The mixture was stirred at room temperature for 2 h. It was then cooled and left at 4 °C until a colorless crystalline solid was formed, which was filtered off, washed with diethyl ether, and dried to constant weight under reduced pressure (0.270 g, 0.9 mmol, 90% yield). (AgBrO3):tz2(CH2) (2:1) (3). To a 1:1 ethanol/acetonitrile solution (30 mL) of tz2(CH2) (0.150 g, 1.0 mmol) a solution of AgBrO3 (0.236 g, 1.0 mmol) in the same solvent (10 mL) was added. The mixture was stirred at room temperature for 2 h. A colorless solid slowly deposited, which was filtered off, washed with diethyl ether, and dried to constant weight under reduced pressure (0.230 g, 0.37 mmol, 74% yield). (AgClO4):tz2(CH2) (1:1) (4). To a solution of tz2(CH2) (0.150 g, 1.0 mmol) in ethanol (30 mL), AgClO4 (0.21 g, g, 1.0 mmol) was added. The mixture was stirred at room temperature for 2 h. A pale pink solid slowly formed, which was filtered off, washed with diethyl ether, and dried to constant weight under reduced pressure (0.283 g, 0.83 mmol, 83% yield). (Ag(OTf)):tz2(CH2) (3:4) (5). Compound 5 was synthesized similarly to 4 in 80% yield. (Ag(tfa)):tz2(CH2) (3:4) (6). Compound 6 was obtained similarly to 4 in 77% yield.
MAYJOM | In a typical synthesis of 1, indium (0.114 g, 1 mmol), 1,4-benzene dicarboxylic acid (0.332 g, 2 mmol), HF (48%, Merck, 0.06 mL), and deionized water (10 mL) in the molar ratios of 1:2:1.5:560 were placed in a hydrothermal reaction vessel and heated at 220 °C for 3 days. After cooling at a rate of 0.5 °C/min to ambient, the product was filtered, washed with DMF to dissolve unreacted H2BDC, and dried at room temperature. The final product was a single phase containing single crystals of 1. The final solution pH was ∼1.5.
MOXPEV | PETPE (1)/Cu(OOCCH3)2. A solution of Cu(OOCCH3)2 (33 mg, 0.18 mmol) in CH3OH (6 mL) was placed in a test tube, and a mixture of CH3CH2OH and CH3OH (12 mL, 1:1 v/v) was carefully layered on top. A solution of PETPE (1; 40 mg, 0.090 mmol) in CH3CH2OH (2 mL) was then added on top of the other two layers. The tube was sealed, and the contents were allowed to mix slowly. After 2 weeks, blue crystals suitable for X-ray diffraction were obtained. PETPE (1)/Cu(NO3)2. A solution of Cu(NO3)2 hemipentahydrate (42 mg, 0.18 mmol) in water (2 mL) was placed in a test tube, and a mixture of CH3CH2OH and water (15 mL, 1:1 v/v) was carefully layered on top. A solution of PETPE (1; 40 mg, 0.090 mmol) in CH3CH2OH (2 mL) was then added on top of the other two layers. The tube was sealed, and the contents were allowed to mix slowly. After 1 month, violet crystals suitable for X-ray diffraction were obtained. Extended PETPE (2)/Cu(NO3)2. A solution of Cu(NO3)2 hemipentahydrate (25 mg, 0.11 mmol) in water (2 mL) was placed in a test tube, and a mixture of DMF and water (10 mL, 1:1 v/v) was carefully layered on top. A solution of extended PETPE (2; 40 mg, 0.053 mmol) in DMF (24 mL) was then added on top of the other two layers. The tube was sealed, and the contents were allowed to mix slowly. After 6 weeks, blue crystals suitable for X-ray diffraction were obtained. Extended PETPE (2)/CuBF4. A solution of extended PETPE (2; 20 mg, 0.027 mmol) in a mixture of CH3CN and CH2Cl2 (7 mL, 6:1 v/v) was placed in a test tube, and CH3CN (15 mL) was carefully layered on top. A solution of Cu(CH3CN)4BF4 (56 mg, 0.18 mmol) in CH3CN (2 mL) was then added on top of the other two layers. The tube was sealed, and the contents were allowed to mix slowly. After 2 weeks, yellow crystals suitable for X-ray diffraction were obtained. Substituted Extended PETPE (3)/Cu(OOCCH3)2. A solution of Cu(OOCCH3)2 (30 mg, 0.17 mmol) in CH3OH (10 mL) was placed in a test tube, and a mixture of CH3CH2OH and CH3OH (10 mL, 1:1 v/v) was carefully layered on top. A solution of substituted extended PETPE (3; 30 mg, 0.037 mmol) in CH3CH2OH (15 mL) was then added on top of the other two layers. The tube was sealed, and the contents were allowed to mix slowly. After 1 week, blue-green crystals suitable for X-ray diffraction were obtained. Substituted Extended PETPE (3)/Cu(NO3)2. A solution of substituted extended PETPE (3; 30 mg, 0.037 mmol) in CH2Cl2 (4 mL) was placed in a test tube, and a mixture of CH3CH2OH and CH2Cl2 (8 mL, 1:1 v/v) was carefully layered on top. A solution of Cu(NO3)2 hemipentahydrate (35 mg, 0.15 mmol) in CH3CH2OH (4 mL) was then added on top of the other two layers. The tube was sealed, and the contents were allowed to mix slowly. After 3 weeks, green crystals suitable for X-ray diffraction were obtained. Substituted Extended PETPE (3)/CuBF4. A solution of substituted extended PETPE (3; 30 mg, 0.037 mmol) in CH3CH2OH (4 mL) was placed in a test tube, and a mixture of CH3CN and CH3CH2OH (6 mL, 1:1 v/v) was carefully layered on top. A solution of Cu(CH3CN)4BF4 (47 mg, 0.15 mmol) in CH3CN (5 mL) was then added on top of the other two layers. The tube was sealed, and the contents were allowed to mix slowly. After 1 week, yellow- green crystals suitable for X-ray diffraction were obtained. Substituted Extended PETPE (3)/CuPF6. A solution of sub- stituted extended PETPE (3; 30 mg, 0.037 mmol) in CH3CH2OH (4 mL) was placed in a test tube, and a mixture of CH3CN and CH3CH2OH (6 mL, 1:1 v/v) was carefully layered on top. A solution of Cu(CH3CN)4PF6 (56 mg, 0.15 mmol) in CH3CN (7 mL) was then added on top of the other two layers. The tube was sealed, and the contents were allowed to mix slowly. After 1 week, yellow- green crystals suitable for X-ray diffraction were obtained.
NAGQET | Synthesis of {[Co3(dpt24)6] 3 4DMF 3 1.5H2O}n (1). A mixture of CoCl2 3 6H2O (4.7 mg, 0.020 mmol), Hdpt24 (8.9 mg, 0.040 mmol), DMF (5.4 mL), and water (0.6 mL) was sealed at 130 C for 24 h and then cooled at a rate of 2 C/h to afford 1 as yellow block crystals (80%). Synthesis of {[Co(dpt24)2)]2 3 H2O}n (2). A mixture of CoCl2 3 6H2O (4.7 mg, 0.020 mmol), Hdpt24 (8.9 mg, 0.040 mmol), DMF (3.0 mL), and water (3.0 mL) was sealed at 130 C for 24 h and then cooled at a rate of 2 C/h to afford 2 as buff polygonal plate crystals (68%). Synthesis of [Co(Hdpt24)(dpt24)2 3 H2O] (4). A mixture of CoCl23 6H2O (4.7 mg, 0.020 mmol), Hdpt24 (8.9 mg, 0.040 mmol), and water (6.0 mL) was sealed at 130 C for 24 h and then cooled at a rate of 2 C/h to afford 4 as deep-yellow platelike crystals (82%). Conversion of 1 Into 2. A mixture of 1 (15 mg), DMF (3.0 mL), and water (3.0 mL) was sealed at 130 C for 24 h and then cooled at a rate of 2 C/h to afford 2 in pure form. Conversion of 1 into {[Co(dpt24)2)] 3 0.5DMF}n (3). A mixture of 1 (10 mg), DMF (0.6 mL), and water (5.4 mL) was sealed at 130 C for 24 h and then cooled at a rate of 2 C/h to afford deep- yellow cubelike crystals of 3. Conversion of 1 into 4. A mixture of 1 (10 mg) and water (6.0 mL) was sealed at 130 C for 24 h and then cooled at a rate of 2 C/h to afford 4 (46%). Conversion of 3 into 1. A mixture of 3 (10 mg), DMF (5.4 mL), and water (0.6 mL) was sealed at 130 C for 24 h and then cooled at a rate of 2 C/h to afford 1 in pure form. Conversion of 3 into 2. A mixture of 3 (10 mg), DMF (3.0 mL), and water (3.0 mL) was sealed at 130 C for 24 h and then cooled at a rate of 2 C/h to afford 2. Conversion of 3 into 4. A mixture of 3 (10 mg), DMF (3.0 mL), and water (3.0 mL) was sealed at 130 C for 24 h and then cooled at a rate of 2 C/h to afford 4 (47%). Conversion of 4 into 1. A mixture of 4 (10 mg), DMF (5.4 mL), and water (0.6 mL) was sealed at 130 C for 24 h and then cooled at a rate of 2 C/h to afford 1. Conversion of 4 into 2. A mixture of 4 (10 mg), DMF (3.0 mL), and water (3.0 mL) was sealed at 130 C for 24 h and then cooled at a rate of 2 C/h to afford 2. Conversion of 4 into 3. A mixture of 4 (10 mg), DMF (0.6 mL), and water (5.4 mL) was sealed at 130 C for 24 h and then cooled at a rate of 2 C/h to afford 3.
NERVEL | Co2(H2O)(C6H4O2N)4‚0.5CH3CH2OH‚0.5H2O (1). Single crystals of 1 were synthesized by heating a mixture of Co(NO3)2‚6H2O (0.1 mmol) and 3-cyanopyridine (0.1 mmol) in the mixture of the solvents ethanol (1.25 mL) and water (3.75 mL) at 140 °C for 96 h. The solid product was washed by distilled water and isolated by suction filtration. The final product contained a single phase of red-lathy crystals of 1 in a yield of 58% based on nicotinate. Co2(H2O)(C6H4O2N)4 (2). A single crystal of 2 was obtained by mounting a single crystal of 1 on a glass fiber and keeping it sealed in a Schlink tube under vacuum (10-3 Torr) for 12 h. The resulting crystal was sealed to prevent contact with the moisture from the air during the single-crystal X-ray diffraction analysis. Co2(H2O)(C6H4O2N)4‚C6H5CH2OH (3). Single crystals of 3 were synthesized following a procedure similar to that used for 1. A mixture of Co(NO3)2‚6H2O (0.1 mmol) and 3-cyanopyridine (0.1 mmol) was dissolved in a mixed solvent of benzyl alcohol (1.25 mL) and water (3.75 mL) and heated at 140 °C for 96 h. The solid product was washed by distilled water and obtained by suction filtration. The final product contained a single phase of red-lathy crystals of 3 in a yield of 62% based on nicotinate.
OLEKUM | Synthesis of {[Zn2(bdc-Br)2(dabco)] 3 solvents}n (3 ⊃solvents). H2(bdc-Br) (490 mg, 2.0 mmol), Zn(NO3)23 6H2O (595 mg, 2.0 mmol), and dabco (112 mg, 1.0 mmol) were mixed in dimethyl- formamide (DMF, 30 mL) and homogenized by stirring for 5 min. The slurry was heated to 120 C in a Teflon autoclave for 48 h to obtain white crystals. For elemental analysis these crystals were collected and dried in vacuo at 100 C for 2 h to afford [Zn2(bdc- Br)2(dabco)]n (3) (602 mg, 83%). Synthesis of {[Zn2(bdc-Cl2)2(dabco)] 3 solvents}n (4 ⊃solvents). H2(bdc-Cl2) (470 mg, 2.0 mmol), Zn(NO3)2 3 6H2O (595 mg, 2.0 mmol), and dabco (112 mg, 1.0 mmol) were mixed in DMF (30 mL) and homogenized by stirring for 5 min. The solution was heated to 120 C in a Teflon autoclave for 48 h to obtain white crystals. For elemental analysis these crystals were collected and dried in vacuoat 140 C for 1 h toafford [Zn2(bdc-Cl2)2(dabco)]n (4) (313 mg, 44%).
OTAVAH | Synthesis of [{La(Ben)3(H2O)2} 3 (4,40-BPNO)0.5 3 HBen 3 DMF]n (1). To a solution of benzoic acid (1.5 mmol, 0.183 g) in methanol (15 mL) lanthanum(III) acetate hydrate (0.5 mmol, 0.158 g) was added and stirred for 10 min. To this reaction mixture 4,40-bipyr- idyl-N,N0-dioxide hydrate (0.25 mmol, 0.047 g) was added with constant stirring at room temperature. The resulting precipitate was dissolved with addition of water (5 mL). Three milliliters of DMF was added and the mixture was stirred for another 30 min. The solu- tion was kept standing at room temperature. Block-shaped colorless crystals appeared after 7 days and were dried in air. Yield of the pure crystalline complex was found to be >70% (based on La). Synthesis of [{Ce(Ben)3(4,40-BPNO)(H2O)2} 3 DMF]n (2). To a solution of sodium benzoate (1.5 mmol, 0.216 g) in methanol (15 mL) cerium(III) nitrate hexahydrate (0.5 mmol, 0.217 g) was added and stirred for 10 min. The resulting precipitate was dissolved with addition of DMF (3 mL) and water (5 mL). Then, a solution of 4,40- bipyridyl-N,N0-dioxide hydrate (0.5 mmol, 0.094 g) in methanol (5 mL) was added to the above mixture with continuous stirring for about 30 min. The resultant solution was filtered and left to stand at room temperature. Yellow needle-shaped crystals suitable for X-ray analysis was produced by slow evaporation of the solvent for 5 days. Yield of the pure crystalline complex was found to be >70% (based on Ce). Synthesis of [Tb(Ben)3(4,40-BPNO)0.5(H2O)]n (3). To a solution of benzoic acid (1.5 mmol, 0.183 g) in methanol (15 mL) terbium(III) acetate hydrate (0.5 mmol, 0.158 g) was added and stirred for 10 min. To this reaction mixture 4,40-bipyr- idyl-N,N0-dioxide hydrate (0.25 mmol, 0.047 g) was added with constant stirring at room temperature. The resulting precipitate was dissolved with addition of water (5 mL). Three milliliters of DMF was added and the mixture was stirred for another 30 min. The solu- tion was kept standing at room temperature. Pure block crystals suitable for X-ray analysis were collected after about 6 days and dried in air. Yield of the pure crystalline complex was found to be >70% (based on Tb). Synthesis of [{La(Ben)3(4,40-BPNO)(H2O)2} 3 HBen]n (4). To a solution of benzoic acid (1.5 mmol, 0.183 g) in methanol (15 mL) lanthanum(III) acetate hydrate (0.5 mmol, 0.158 g) was added and stirred for 10 min. To this reaction mixture 4,40-bipyr- idyl-N,N0-dioxide hydrate (0.25 mmol, 0.047 g) was added with constant stirring at room temperature. The resulting precipitate was dissolved with addition of water (5 mL). Three milliliters of DMF was added and the mixture was stirred for another 30 min. The solu- tion was kept standing at room temperature. The same synthetic procedure as that for complex 1 was used except that here the metal/4,40-BPNO ratio was 1:1. Diffraction quality crystals were collected after about 4 days and dried in air. Yield of the pure crystalline complex was found to be >65% (based on La). Synthesis of [{Eu(Ben)3(4,40-BPNO)(H2O)2} 3 HBen]n (5). To a solution of benzoic acid (1.5 mmol, 0.183 g) in methanol (15 mL) europium(III) actetate hydrate (0.5 mmol, 0.158 g) was added and stirred for 10 min. To this reaction mixture 4,40-bipyr- idyl-N,N0-dioxide hydrate (0.25 mmol, 0.047 g) was added with constant stirring at room temperature. The resulting precipitate was dissolved with addition of water (5 mL). Three milliliters of DMF was added and the mixture was stirred for another 30 min. The solu- tion was kept standing at room temperature. Diffraction quality crystals were collected after 7 days and dried in air. Yield of the pure crystalline complex was found to be >70% (based on Eu). Synthesis of [{Gd(Ben)3(4,40-BPNO)(H2O)2} 3 HBen]n (6). To a solution of benzoic acid (1.5 mmol, 0.183 g) in methanol (15 mL) gadolinium(III) actetate hydrate (0.5 mmol, 0.158 g) was added and stirred for 10 min. To this reaction mixture 4,40-bipyr- idyl-N,N0-dioxide hydrate (0.25 mmol, 0.047 g) was added with constant stirring at room temperature. The resulting precipitate was dissolved with addition of water (5 mL). Three milliliters of DMF was added and the mixture was stirred for another 30 min. The solu- tion was kept standing at room temperature. The same synthetic procedure as that for complex 4 was used except that here gadolinium(III) actetate hydrate was used as the metal source. Diffraction quality crystals were collected after 5 days and dried in air. Yield of the pure crystalline complex was found to be >70% (based on Gd). Synthesis of [{Tb(Ben)3(4,40-BPNO)(H2O)2} 3 HBen]n (7). To a solution of benzoic acid (1.5 mmol, 0.183 g) in methanol (15 mL) terbium(III) acetate hydrate (0.5 mmol, 0.158 g) was added and stirred for 10 min. To this reaction mixture 4,40-bipyr- idyl-N,N0-dioxide hydrate (0.25 mmol, 0.047 g) was added with constant stirring at room temperature. The resulting precipitate was dissolved with addition of water (5 mL). Three milliliters of DMF was added and the mixture was stirred for another 30 min. The solu- tion was kept standing at room temperature. The same synthetic procedure as that for complex 3 was used except that here the metal/4,40-BPNO ratio was 1:1. Pure block crystals suitable for X-ray analysis were collected after 6 days and dried in air. Yield of the pure crystalline complex was found to be >70% (based on Tb).
OTAXOX | Synthesis of γ-Mg-formate Mg3(O2CH)6⊃[NH(CH3)2]0.5. As 1,3-benzene-ditetrazole is sparingly soluble in water at mode- rate temperature, we used the solvent DMF in which it is readily soluble. We used the solvothermal condition (Teflon-lined stainless steel autoclave at 125 to 150 C) for synthesis which results in the formation of single crystals suitable for X-ray diffraction. Before solvothermal reactions, stirring of the hetero- geneous solutions for a period 30 min was helpful for the high purity of the product. Solvothermal reaction of Mg(CO2- CH3)2 3 4H2O (0.214 g, 1 mmol) with 1,3-benzene-ditetrazole (0.214 g, 1 mmol) in a 25 mL Teflon-lined stainless steel auto- clave in 5 mL of dimethylformamide (DMF) and 0.2 mL of HNO3 (3.6 M) mixture at 150 C for 60 h produces colorless crystals of Mg3(O2CH)6⊃[NH(CH3)2]0.5 in 61% yield. Crystals were collected by filtration and dried in air (10 min). [Yield: 61%, 0.130 g depending on Mg(CO2CH3)2 3 4H2O].
PEHTON | Synthesis of 1: A mixture of Cu(NO3)2 (0.5 mmol, 0.0996 g), tmdpy (0.5 mmol, 0.1003 g), 2.6-H2pdc (0.5 mmol, 0.0814 g), NaOH (0.5 mmol, 0.0217 g), and DMF (6 mL) was stirred for 30 min in air and then transferred and sealed in a 25 mL vial, which was heated at 100 °C for 2 days; after cooling to room temperature, blue crystals of 1 were obtained. Compound 2 was synthesized at 120 °C for 2 days by using the same mixture. The crystals of 2 in the green mother liquid were kept at room temperature. After one week, the solution became brown, and crystals of compound 3 were obtained.
PIGXUZ | Preparation of [Co4(OH)2(obbz)3(4,4′-bpy)2](4,4′-bpy) (1). A mixture of H2obbz(1.0 mmol), Co(NO3)2‚6H2O (2.0 mmol), 4, 4′-bipy (2.0 mmol), and H2O (10 mL) was stirred for 20 min. The mixture was then transferred to a Teflon-lined stainless steel autoclave (20 mL) and kept at 160 °C for 6 days. After the autoclave had cooled to room temperature over 6-7 h, purple octahedral crystalline solids of 1 were isolated from the mother liquid, washed with water, and then dried at ambient temperature (35% yield based on cobalt). Preparation of [Co3(H2O)(obbz)3(4,4′-bpy)2](H2O)2 (2). Hydro- thermal reaction using the same mixture as for 1 at 140 °C for 6 days yielded brown block-shaped crystals of 2 in 43% yield based on cobalt.
POSFIO | Preparation of [Cu(4-HIBA)2(H2O)4] (1). Reaction mixture of 4- H2IBA (18.8 mg, 0.1 mmol), Cu(NO3)2·3H2O (24.2 mg, 0.1 mmol), CH3CN (4 mL), and H2O (4 mL) was sealed in a 16 mL Teﬂon lined stainless steel container and heated at 80 °C for 4 days. After the mixture was cooled to room temperature, blue block crystals of 1 were collected by ﬁltration and washed with water and ethanol several times with a yield of 78% (19.8 mg, based on 4-H2IBA). Preparation of [CuIICuI(4-HIBA)(4-IBA)(H2O)2]·2.3H2O (2). Reaction mixture of 4- H2IBA (18.8 mg, 0.1 mmol), Cu(NO3)2·3H2O (24.2 mg, 0.1 mmol), CH3CN (4 mL), and H2O (4 mL) was sealed in a 16 mL Teﬂon lined stainless steel container and heated at 120 °C for 4 days. After the reaction mixture was cooled down to room temperature, green platelet crystals of 2 were collected with a yield of 36% (10.4 mg, based on 4-H2IBA). Preparation of [Cu(4-HIBA)(Cl)] (3). Reaction mixture of 4- H2IBA (18.8 mg, 0.1 mmol), CuCl2·2H2O (17.0 mg, 0.1 mmol), CH3CN (4 mL), and N,N-dimethylforma- mide (DMF)−H2O (1:5, v/v, 10 mL) was sealed in a 16 mL Teﬂon lined stainless steel container and heated at 120 °C for 4 days. After the reaction mixture was cooled down to room temperature, green prism crystals of 3 were obtained in 42% yield (12.0 mg, based on 4-H2IBA). Preparation of [Cu3(4-HIBA)6]·7.8H2O (4). Reaction mixture of 4- H2IBA (18.8 mg, 0.1 mmol), Cu(NO3)2·3H2O (24.2 mg, 0.1 mmol), N,N′-dimethylacetamide (DMA)−H2O (1:5, v/v, 10 mL) was sealed in a 16 mL Teﬂon lined stainless steel container and heated at 120 °C for 4 days. After the mixture was cooled to room temperature, dark blue prism crystals of 4 were collected by ﬁltration and washed with water and ethanol several times with a yield of 78% (18.8 mg, based on 4-H2IBA). Preparation of [Cd(4-HIBA)2(H2O)]·2H2O (5). A methanol solution (4 mL) of Cd(NO3)2·4H2O (23.6 mg, 0.1 mmol) was carefully layered onto a buﬀer of methanol−water (1:1, v/v, 6 mL), below which a solution of 4-H2IBA (18.8 mg, 0.1 mmol) and NaOH (4.0 mg, 0.1 mmol) in water (4 mL) was placed in a straight glass tube. Four weeks later, colorless needle crystals were obtained in 32% yield (8.6 mg, based on 4-H2IBA). Preparation of [Cd(4-HIBA)2] (6). A mixture of 4-H2IBA (18.8 mg, 0.1 mmol), Cd(NO3)2·4H2O (23.6 mg, 0.1 mmol) in DMF−H2O (1:8, v/v, 9 mL) was sealed in a 16 mL Teﬂon lined stainless steel container and heated at 80 °C for 3 days. Colorless block crystals of 2 were collected in 85% yield (20.6 mg, based on 4-H2IBA). Preparation of [Cd(4-HIBA)2]·2DMF (7). Reaction of Cd(NO3)2· 4H2O (23.6 mg, 0.1 mmol) and 4-H2IBA (18.8 mg, 0.1 mmol) in 10.0 mL of DMF in a 16 mL Teﬂon lined stainless steel container at 80 °C for 4 days produced yellowish solution. The ﬁnal solution was ﬁltered into a glass beaker for crystallization. The glass beaker was covered with a porous preservative ﬁlm, and the ﬁltrate was allowed to slowly evaporate at room temperature. After about 7−8 weeks, colorless block crystals suitable for X-ray analysis were obtained in 28% yield (8.8 mg, based on 4-H2IBA). Preparation of [Cd2(4-HIBA)4]·H2O (8). A mixture of 4-H2IBA (18.8 mg, 0.1 mmol), Cd(NO3)2·4H2O (23.6 mg, 0.1 mmol) in DMF−C2H5OH (1:1, v/v, 8 mL) was sealed in a 16 mL Teﬂon lined stainless steel container and heated at 80 °C for 3 days. Colorless block crystals of 2 were collected in 85% yield (20.6 mg, based on 4-H2IBA). Preparation of [Zn(4-HIBA)2]·H2O (9). A mixture of 4-H2IBA (18.8 mg, 0.1 mmol), Zn(NO3)2·6H2O (29.1 mg, 0.1 mmol) in DMF−H2O (1:8, v/v, 9 mL) was sealed in a 16 mL Teﬂon lined stainless steel container and heated at 80 °C for 3 days. Colorless block crystals of 9 were collected in 83% yield (18.9 mg, based on 4- H2IBA). Preparation of [Zn(4-HIBA)2]·C2H5OH·DMF (10). A mixture of 4-H2IBA (18.8 mg, 0.1 mmol), Zn(NO3)2·6H2O (29.1 mg, 0.1 mmol) in DMF−C2H5OH (1:1, v/v, 8 mL) was sealed in a 16 mL Teﬂon lined stainless steel container and heated at 80 °C for 3 days. Colorless block crystals of 10 were collected in 69% (19.8 mg, based on 4-H2IBA). Preparation of [Co(4-HIBA)2]·2DMF (11). Reaction of Co(NO3)2·6H2O (29.1 mg, 0.1 mmol) and 4-H2IBA (18.8 mg, 0.1 mmol) in 10.0 mL of DMF in a 16 mL Teﬂon lined stainless steel container at 80 °C for 4 days produced yellowish solution. The ﬁnal solution was ﬁltered into a glass beaker for crystallization. The glass beaker was covered with a porous preservative ﬁlm, and the ﬁltrate was allowed to slowly evaporate at room temperature. After about 7−8 weeks, purple block crystals of 11 were obtained in 62% yield (19.8 mg, based on 4- H2IBA).
POSFOU | Preparation of [Cu(4-HIBA)2(H2O)4] (1). Reaction mixture of 4- H2IBA (18.8 mg, 0.1 mmol), Cu(NO3)2·3H2O (24.2 mg, 0.1 mmol), CH3CN (4 mL), and H2O (4 mL) was sealed in a 16 mL Teﬂon lined stainless steel container and heated at 80 °C for 4 days. After the mixture was cooled to room temperature, blue block crystals of 1 were collected by ﬁltration and washed with water and ethanol several times with a yield of 78% (19.8 mg, based on 4-H2IBA). Preparation of [CuIICuI(4-HIBA)(4-IBA)(H2O)2]·2.3H2O (2). Reaction mixture of 4- H2IBA (18.8 mg, 0.1 mmol), Cu(NO3)2·3H2O (24.2 mg, 0.1 mmol), CH3CN (4 mL), and H2O (4 mL) was sealed in a 16 mL Teﬂon lined stainless steel container and heated at 120 °C for 4 days. After the reaction mixture was cooled down to room temperature, green platelet crystals of 2 were collected with a yield of 36% (10.4 mg, based on 4-H2IBA). Preparation of [Cu(4-HIBA)(Cl)] (3). Reaction mixture of 4- H2IBA (18.8 mg, 0.1 mmol), CuCl2·2H2O (17.0 mg, 0.1 mmol), CH3CN (4 mL), and N,N-dimethylforma- mide (DMF)−H2O (1:5, v/v, 10 mL) was sealed in a 16 mL Teﬂon lined stainless steel container and heated at 120 °C for 4 days. After the reaction mixture was cooled down to room temperature, green prism crystals of 3 were obtained in 42% yield (12.0 mg, based on 4-H2IBA). Preparation of [Cu3(4-HIBA)6]·7.8H2O (4). Reaction mixture of 4- H2IBA (18.8 mg, 0.1 mmol), Cu(NO3)2·3H2O (24.2 mg, 0.1 mmol), N,N′-dimethylacetamide (DMA)−H2O (1:5, v/v, 10 mL) was sealed in a 16 mL Teﬂon lined stainless steel container and heated at 120 °C for 4 days. After the mixture was cooled to room temperature, dark blue prism crystals of 4 were collected by ﬁltration and washed with water and ethanol several times with a yield of 78% (18.8 mg, based on 4-H2IBA). Preparation of [Cd(4-HIBA)2(H2O)]·2H2O (5). A methanol solution (4 mL) of Cd(NO3)2·4H2O (23.6 mg, 0.1 mmol) was carefully layered onto a buﬀer of methanol−water (1:1, v/v, 6 mL), below which a solution of 4-H2IBA (18.8 mg, 0.1 mmol) and NaOH (4.0 mg, 0.1 mmol) in water (4 mL) was placed in a straight glass tube. Four weeks later, colorless needle crystals were obtained in 32% yield (8.6 mg, based on 4-H2IBA). Preparation of [Cd(4-HIBA)2] (6). A mixture of 4-H2IBA (18.8 mg, 0.1 mmol), Cd(NO3)2·4H2O (23.6 mg, 0.1 mmol) in DMF−H2O (1:8, v/v, 9 mL) was sealed in a 16 mL Teﬂon lined stainless steel container and heated at 80 °C for 3 days. Colorless block crystals of 2 were collected in 85% yield (20.6 mg, based on 4-H2IBA). Preparation of [Cd(4-HIBA)2]·2DMF (7). Reaction of Cd(NO3)2· 4H2O (23.6 mg, 0.1 mmol) and 4-H2IBA (18.8 mg, 0.1 mmol) in 10.0 mL of DMF in a 16 mL Teﬂon lined stainless steel container at 80 °C for 4 days produced yellowish solution. The ﬁnal solution was ﬁltered into a glass beaker for crystallization. The glass beaker was covered with a porous preservative ﬁlm, and the ﬁltrate was allowed to slowly evaporate at room temperature. After about 7−8 weeks, colorless block crystals suitable for X-ray analysis were obtained in 28% yield (8.8 mg, based on 4-H2IBA). Preparation of [Cd2(4-HIBA)4]·H2O (8). A mixture of 4-H2IBA (18.8 mg, 0.1 mmol), Cd(NO3)2·4H2O (23.6 mg, 0.1 mmol) in DMF−C2H5OH (1:1, v/v, 8 mL) was sealed in a 16 mL Teﬂon lined stainless steel container and heated at 80 °C for 3 days. A diﬀerent structure 8 was isolated with a yield of 72% (17.8 mg, based on 4-H2IBA). Preparation of [Zn(4-HIBA)2]·H2O (9). A mixture of 4-H2IBA (18.8 mg, 0.1 mmol), Zn(NO3)2·6H2O (29.1 mg, 0.1 mmol) in DMF−H2O (1:8, v/v, 9 mL) was sealed in a 16 mL Teﬂon lined stainless steel container and heated at 80 °C for 3 days. Colorless block crystals of 9 were collected in 83% yield (18.9 mg, based on 4- H2IBA). Preparation of [Zn(4-HIBA)2]·C2H5OH·DMF (10). A mixture of 4-H2IBA (18.8 mg, 0.1 mmol), Zn(NO3)2·6H2O (29.1 mg, 0.1 mmol) in DMF−C2H5OH (1:1, v/v, 8 mL) was sealed in a 16 mL Teﬂon lined stainless steel container and heated at 80 °C for 3 days. A diﬀerent structure 10 was isolated with a yield of 69% (19.8 mg, based on 4-H2IBA). Preparation of [Co(4-HIBA)2]·2DMF (11). Reaction of Co(NO3)2·6H2O (29.1 mg, 0.1 mmol) in a 16 mL Teﬂon lined stainless steel container at 80 °C for 4 days. After the mixture was cooled to room temperature, purple block crystals of 11 were obtained in 62% yield (19.8 mg, based on 4- H2IBA).
PUQHEP | Synthesis of [Co4(OABDC)2(OH)2(H2O)4]n 3 (H2O)4.4n (1). A mixture of Co(NO3)2 3 6H2O (0.0873 g, 0.3 mmol), 5-oxyacetate isophthalic acid (0.036 g, 0.15 mmol), and NaOH (0.0132 g, 0.33 mmol) and 7 mL of H2O was placed in a Parr Teflon-lined stainless steel vessel (10 mL). The vessel was sealed and heated to 160 C for 50 h. Then the reactant mixture was cooled at a rate of 10 C h-1, leading to the formation of pink crystals 1. Yield: (0.052 g, 77% based on Co). Synthesis of [Ni4(OABDC)2(OH)2(H2O)4]n 3 (H2O)4n (2). A mixture of Ni(NO3)2 3 6H2O (0.0872 g, 0.3 mmol), 5-oxyacetate isophthalic acid (0.036 g, 0.15 mmol), and NaOH (0.0132 g, 0.33 mmol) and 7 mL of H2O was placed in a Parr Teflon-lined stainless steel vessel (10 mL). The vessel was sealed and heated to 160 C for 50 h. Then the reactant mixture was cooled at a rate of 10 C h-1, leading to the formation of pink crystals 1. Yield: (0.045 g, 68% based on Ni). Synthesis of [Co2(OABDC)(bpe)(OH)]n3 (H2O)2.9n (3). Co(NO3)23 6H2O (0.0873 g, 0.3 mmol), 5-oxyacetate isophthalic acid (0.036 g, 0.15 mmol), 1,2-bis(4-pyridyl)ethylene (0.0273 g, 0.15 mmol), and NaOH (0.012 g, 0.3 mmol) were mixed in 7 mL of H2O/ethanol. Then, the mixture was placed in a Parr Teflon-lined stainless steel vessel (10 mL). The vessel was sealed and heated to 160 C for 50 h. Then the reactant mixture was cooled at a rate of 10 C h-1, leading to the formation of violet crystals of 3. Yield: (0.076 g, 82% based on Co). Synthesis of [Zn2(OABDC)(bpe)(OH)]n 3 (H2O)3.5n (4). Zn-(CH3COO)2 3 2H2O (0.0657 g, 0.3 mmol), 5-oxyacetate isophthalic acid (0.036 g, 0.15 mmol), 1,2-bis(4-pyridyl)ethylene (0.0273 g, 0.15 mmol), and NaOH (0.006 g, 0.15 mmol) were mixed in 7 mL of H2O/ ethanol. Then, the mixture was placed in a Parr Teflon-lined stainless steel vessel (10 mL). The vessel was sealed and heated to 160 C for 50 h. Then, the reactant mixture was cooled at a rate of 10 C h-1, leading to the formation of yellow plate crystals of 4. Yield: (0.070 g, 75% based on Zn). Synthesis of [Co2(OABDC)(bpy)(OH)]n 3 (H2O)2.2n (5). Co(NO3)23 6H2O (0.0873 g, 0.3 mmol), 5-oxyacetate isophthalic acid (0.036 g, 0.15 mmol), 4,40-bipyridine (0.0283, 0.15 mmol) and NaOH (0.008, 0.2 mmol) were mixed in 7 mL of H2O/ethanol. Then, the mixture was placed in a Parr Teflon-lined stainless steel vessel (10 mL). The vessel was sealed and heated to 160 C for 50 h. Then the reactant mixture was cooled at a rate of 10 C h-1, leading to the formation of violet crystals of 3. Yield: (0.072 g, 85% based on Co).
PUWCOZ | Zn(ADC)2‚(HTEA)2, MOF-31. Acetylenedicarboxylic acid (H2ADC; 0.092 g, 0.80 mmol) and Zn(NO3)2‚6H2O (0.118 g, 0.40 mmol) were dissolved in ethanol (20 mL) and placed in a vial that was then inserted in a larger vial containing triethylamine/ethanol (0.2 mL/4.0 mL). The larger vial was sealed and left undisturbed for 21 days. The resulting colorless cubic crystals become opaque when exposed to air. This material is soluble in water, slightly soluble in methanol, and insoluble in ethanol, acetone, N,N′-dimethylformamide (DMF), and dimethyl sulfoxide. The crystals were filtered and washed with 3 × 10 mL ethanol and left to air-dry, yielding 0.077 g (40% based on H2ADC). Cd(ATC)‚[Cd(H2O)6](H2O)5, MOF-32. H4ATC (0.048 g, 0.15 mmol), Cd(NO3)2‚4H2O (0.120 g, 0.39 mmol), and aqueous NaOH solution (3 mL, 6 × 10-4 mmol) were added respectively to a vessel, which was sealed and heated to 180 °C at a rate of 5 °C/min for 60 h and then cooled to room-temperature at a rate of 2 °C/min. Octahedral colorless crystals of the product were formed and collected by filtration, yielding 0.10 g (91% yield based on H4ATC). The product is stable in air and insoluble in water and common organic solvents such as ethanol, acetonitrile, acetone, chloroform, and DMF. Zn2(ATB)(H2O)‚(H2O)3(DMF)3, MOF-33. H4ATB (0.012 g, 0. 02 mmol), ZnCl2 (0.020 g, 0.15 mmol), DMF (3 mL), C2H5OH (3 mL), and H2O (2 mL) were added respectively to a vessel that was sealed and heated to 100 °C at a rate of 2 °C/min for 48 h and then cooled to room temperature at a rate of 1 °C/min. Needle-shaped colorless crystals of the product were formed and collected by filtration, yielding 0.012 g (57% yield based on H4ATB). The product gradually turned opaque in air. Ni2(ATC)(H2O)4‚(H2O)4, MOF-34. H4ATC (0.032 g, 0.10 mmol), Ni(NO3)2‚6H2O (0.070 g, 0.24 mmol), H2O (1 mL), and aqueous NaOH solution (1 mL, 0.1 mmol) were added respectively to a vessel, which was sealed and heated to 180 °C at a rate of 5 °C/min for 40 h and then cooled to room temperature at a rate of 2 °C/min. Needle-shaped green crystals of the product were formed and collected by filtration, yielding 0.016 g (27% yield based on H4ATC). The product is stable in air and insoluble in water and common organic solvents such as ethanol, acetonitrile, acetone, chloroform, and DMF. Zn2(ATC)‚(C2H5OH)2(H2O)2, MOF-35. A mixture of adamantane- tetracarboxylic acid (H4ATC) (0.047 g, 0.15 mmol) and Zn(NO3)2‚ 6H2O (0.089 g, 0.30 mmol) in ethanol (10 mL) was placed in a 20-mL vial that was heated until all starting materials dissolved. This vial was inserted in a larger vial containing triethylamine (0.15 mL) and ethanol (4 mL). The larger vial was sealed and left undisturbed for 14 days to crystallize. The colorless crystals were filtered and washed with 3 × 10 mL ethanol and left to air-dry, yielding 0.068 g (78% based on H4ATC). This material is insoluble in water and common organic solvents such as methanol, ethanol, acetone, acetonitrile, DMF, and dimethyl sulfoxide. Zn2(MTB)(H2O)2‚(DMF)6(H2O)5, MOF-36. H4MTB (0.020 g, 0.04 mmol), Zn(NO3)2‚4H2O (0.053 g, 0.20 mmol), DMF (3 mL), C2H5OH (3 mL), and H2O (2.4 mL) were added respectively to a vessel, which was sealed and heated to 70 °C at a rate of 2 °C/min for 72 h and then cooled to room temperature at a rate of 1 °C/min. Large colorless crystals of the product were formed and collected by filtration, yielding 0.030 g (63% yield based on H4MTB). The product gradually turned opaque in air. Zn2(NDC)3‚[(HTEA)(DEF)(ClBz)]2, MOF-37. A mixture of 2,6- naphthalenedicarboxylic acid (H2NDC; 0.040 g, 0.20 mmol) and Zn(NO3)2‚6H2O (0.059 g, 0.20 mmol) was dissolved in N,N′-diethyl- formamide (DEF, 5 mL) and chlorobenzene (ClBz, 5 mL). This vial was inserted in a larger vial containing DEF (2 mL), ClBz (2 mL), and triethylamine (0.15 mL). The larger vial was sealed and left undisturbed for 7 days to crystallize. The colorless crystals were filtered and washed with 3 × 10 mL of DEF and ClBz and left to air-dry, yielding 0.038 g (41% based on H2NDC). This material is insoluble in water and common organic solvents such as methanol, ethanol, acetone, acetonitrile, DMF, and dimethyl sulfoxide. Zn3O(BTC)2‚(HTEA)2 ) MOF-38. A mixture of 1,3,5-benzene- tricarboxylic acid (H3BTC; 0.032 g, 0.15 mmol) and Zn(NO3)2‚6H2O (0.080 g, 0.27 mmol) was dissolved in DMF (2 mL) and diluted with chlorobenzene (8 mL). Then a solution of triethylamine (0.06 mL) and ClBz (5 mL) was allowed to diffuse slowly into the original mixture. After 2 weeks, colorless crystals were picked from the resulting crystalline solids. Repeated attempts to reproduce this synthesis were unsuccessful. Zn3O(HBTB)2(H2O)‚(DMF)0.5 (H2O)3 ) MOF-39. H3BTB (0.030 g, 0.07 mmol), Zn(NO3)2‚4H2O (0.070 g, 0.27 mmol), DMF (3 mL), C2H5OH (3 mL), and H2O (1 mL) were added respectively to a vessel, which was sealed and heated to 90 °C at a rate of 2 °C/min for 24 h and then cooled to room temperature at a rate of 1 °C/min. The solid was filtered, and the filtrate was placed in a 20-mL vial for several days. Small hexagonal crystals of the compound were mechanically separated from the resulting mixture.
QEJYIP | Synthesis of [Cd(bipy)0.5(Himdc)](DMF)]n (1). Cd(NO3)2·4H2O (0.25 mmol, 0.077 g) was dissolved in 12.5 mL of acetonitrile with constant stirring. 4,5-Imidazoledicarboxylic acid (H3imdc) (0.25 mmol, 0.039 g) and 4,4′-bipyridine (bipy) (0.125 mmol, 0.0195 g) were dissolved in 12.5 mL of N,N-dimethylformamide (DMF) and stirred well for 30 min to make a homogeneous solution. Acetonitrile solution (2 mL) of Cd(NO3)2 was slowly and carefully layered on top of the ligand solution of DMF (2 mL) using the 2 mL buﬀer solution of acetonitrile and DMF (1:1). After two weeks colorless block type single crystals were grown at the junction of the two diﬀerent solvents. The crystals were separated and washed with acetonitrile, which was subjected to X-ray diﬀraction. Yield: 80%.
QEZNOA | Synthesis of [HgCl2(LH)]n, 1. To a solution of HgCl2 (0.027 g, 0.1 mmol) in 3 mL of methanol was added a solution of LH (0.019 g, 0.1 mmol) in 3 mL of methanol while stirring. The mixture was heated at 40 °C for about 1 h and then ﬁltered. Upon slow evaporation of the ﬁltrate at room temperature, suitable yellow cystals of complex 1 for X-ray analysis were obtained after 5 days (yield 41%). Synthesis of [HgCl2(L3‑Cl)]n, 2. To a solution of HgCl2 (0.027 g, 0.1 mmol) in 3 mL of methanol was added a solution of L3‑Cl (0.023 g, 0.1 mmol) in 3 mL of methanol while stirring. The mixture was heated at 40 °C for about 1 h and then ﬁltered. Upon slow evaporation of the ﬁltrate at room temperature, colorless crystals of 2 were formed after 5 days (yield 72%). Synthesis of [Hg2Cl4(L3‑Br)2], 3. To a solution of HgCl2 (0.027 g, 0.1 mmol) in 3 mL of methanol was added a solution of L3‑Br (0.027 g, 0.1 mmol) in 3 mL of methanol while stirring. The mixture was heated at 40 °C for about 1 h and then ﬁltered. Upon slow evaporation of the ﬁltrate at room temperature, colorless crystals of 3 were formed after 7 days (yield 69%). Synthesis of [Hg2Cl4(L3‑I)2], 4. To a solution of HgCl2 (0.027 g, 0.1 mmol) in 3 mL of methanol was added a solution of L3‑I (0.032 g, 0.1 mmol) in 3 mL of methanol while stirring. The mixture was heated at 40 °C for about 1 h and then ﬁltered. Upon slow evaporation of the ﬁltrate at room temperature, light yellow crystals of 4 were formed after 2 weeks (yield 55%). Synthesis of [Hg2Br4(LH)2], 5. To a solution of HgBr2 (0.036 g, 0.1 mmol) in 3 mL of methanol was added a solution of LH (0.019 g, 0.1 mmol) in 3 mL of methanol while stirring. The mixture was heated at 40 °C for about 1 h and then ﬁltered. Upon slow evaporation of the ﬁltrate at room temperature, colorless crystals of 5 were formed after 5 weeks (yield 69%). Synthesis of [HgBr2(L3‑F)], 6. To a solution of HgBr2 (0.036 g, 0.1 mmol) in 3 mL of methanol was added a solution of L3‑F (0.021 g, 0.1 mmol) in 3 mL of methanol while stirring. The mixture was heated at 40 °C for about 1 h and then ﬁltered. Upon slow evaporation of the ﬁltrate at room temperature, colorless crystals of 6 were formed after 7 days (yield 48%). Synthesis of [HgBr2(L3‑Cl)], 7. To a solution of HgBr2 (0.036 g, 0.1 mmol) in 3 mL of methanol was added a solution of L3‑Cl (0.023 g, 0.1 mmol) in 3 mL of methanol while stirring. The mixture was heated at 40 °C for about 1 h and then ﬁltered. Upon slow evaporation of the ﬁltrate at room temperature, colorless crystals of 7 were formed after 5 days (yield 45%). Synthesis of [HgBr2(L3‑Br)], 8. To a solution of HgBr2 (0.036 g, 0.1 mmol) in 3 mL of methanol was added a solution of L3‑Br (0.027 g, 0.1 mmol) in 3 mL of methanol while stirring. The mixture was heated at 40 °C for about 1 h and then ﬁltered. Upon slow evaporation of the ﬁltrate at room temperature, colorless crystals of 8 were formed after 2 weeks (yield 63%). Synthesis of [HgBr2(L3‑I)], 9. To a solution of HgBr2 (0.036 g, 0.1 mmol) in 3 mL of methanol was added a solution of L3‑I (0.032 g, 0.1 mmol) in 3 mL of methanol while stirring. The mixture was heated at 40 °C for about 1 h and then ﬁltered. Upon slow evaporation of the ﬁltrate at room temperature, colorless crystals of 9 were formed after 5 days (yield 61%). Synthesis of [Hg2I4(LH)2], 10. To a solution of HgI2 (0.045 g, 0.1 mmol) in 3 mL of methanol was added a solution of LH (0.019 g, 0.1 mmol) in 3 mL of methanol while stirring. The mixture was heated at 40 °C for about 1 h and then ﬁltered. Upon slow evaporation of the ﬁltrate at room temperature, colorless crystals of 10 were formed after 4 days (yield 59%). Synthesis of [HgI2(L3‑Br)], 11. To a solution of HgI2 (0.045 g, 0.1 mmol) in 3 mL of methanol was added a solution of L3‑Br (0.027 g, 0.1 mmol) in 3 mL of methanol while stirring. The mixture was heated at 40 °C for about 1 h and then ﬁltered. Upon slow evaporation of the ﬁltrate at room temperature, colorless crystals of 11 were formed after 2 weeks (yield 51%). Synthesis of [HgI2(L3‑I)], 12. To a solution of HgI2 (0.045 g, 0.1 mmol) in 3 mL of methanol was added a solution of L3‑I (0.032 g, 0.1 mmol) in 3 mL of methanol while stirring. The mixture was heated at 40 °C for about 1 h and then ﬁltered. Upon slow evaporation of the ﬁltrate at room temperature, colorless crystals of 11 were formed after 2 weeks (yield 42%).
QOKKAE | Preparation of {[Tb3(Hptc)(ptc)(pdc)(H2O)6]·2H2O}n (1). A mixture of Tb4O7 (0.0280 g, 0.0375 mmol), H4ptc (0.0383 g, 0.15 mmol), HCl (0.5 mL, 2 mol L−1), and water (10 mL) was poured into a 25 mL Teﬂon high-temperature kettle and kept at 150 °C for 24 h. Then it was cooled to 110 °C at a rate of 2 °C h−1 and to room temperature at a rate of 1 °C h−1. The pH value of the solution was about 2. Crystals of 1 were obtained. Yield 52% based on Tb. Preparation of {[Yb2(ptc)(ox)(H2O)5]·7H2O}n (2). A mixture of Yb(NO3)3·6H2O (0.0934 g, 0.2 mmol), H4ptc (0.0510 g, 0.2 mmol), and water (10 mL) was poured into a 25 mL Teﬂon high-temperature kettle and kept at 150 °C for 24 h. Then it was cooled to 110 °C at a rate of 2 °C h−1 and to room temperature at a rate of 1 °C h−1 The pH value of the solution was 2−3. Colorless crystals of 2 were obtained. Yield 47% based on Yb.
QONKOV | Synthesis of 1. A mixture of Cu(NO3)2·3H2O (0.181 g, 0.75 mmol), 4-cyanopyridine (0.104 g, 1 mmol), NaN3 (0.097 g, 1.5 mmol), and DMF (10 mL) was placed in a 15 mL Teﬂon reactor and kept under autogenous pressure at 80 °C for 1 day. Then the mixture was cooled to room temperature, and the resulting dark green block crystals were obtained in 65% yield. Solvent Exchange from 1 to 1a. The crystalline samples of 1 were immersed in cyclohexane for 7 days to give 1a. Solvent Exchange from 1 to 1b. The crystalline samples of 1 were immersed in cyclopentane for 7 days to give 1b. Solvent Exchange from 1 to 1c. Compound 1c was obtained by soaking 1 in decahydronaphthalene for 20 days. Solvent Exchange from 1 to 1d. Compound 1d was prepared by soaking 1 in 1,4-dioxane for 4 days. Solvent Exchange from 1d to 1e. The crystalline samples of 1d were kept soaking in 1,4-dioxane for another 3 days, yielding crystalline samples of 1e. Solvent Exchange from 1 to 1f. The crystalline samples of 1 were immersed in tetrahydropyrane for 7 days to give 1f. Solvent Removal from 1a to 1g. The crystalline samples of 1a were heated at 80 °C for 3 h under a dynamic vacuum, which led to crystals of 1g. Structural Transformation from 1 to 1h. Compound 1h was obtained by a method similar to that of 1a except that water was used instead of cyclohexane.
QOPPOC | Synthesis of [Cu3(cdm)4] K(cdm) was prepared according to a literature procedure. K(cdm) (240 mg, 1.63 mmol) was almost completely dissolved in methanol (30 mL) with the aid of sonication. To this was added a methanolic solution (3 mL) of anhydrous CuCl2 (216 mg, 1.61 mmol). Upon addition of the green CuCl2 solution, the remaining suspended K(cdm) was dissolved to give a deep orange solution. Dark orange crystals of solvated [Cu3(cdm)4] (173 mg, 0.252 mmol, 62% yield) formed on the walls of the reaction vessel over a period of two days.
RACZEC | Purple plates of 1 were obtained from the reaction of CoCl2 3 6H2O (0.049 g, 0.20 mmol), H2-tfhba (0.044 g, 0.20 mmol), and 4,40-bipyridine (0.015 g, 0.10 mmol) in a mixture of 2 mL of water and 1 mL of ethanol at 100 C for 20 h. After cooling to room temperature, the crystals were filtered and washed with water and acetone (yield: 52%). Colorless blocks of 2 were obtained from the reaction of Zn(CH3CO2)2 3 2H2O (0.049 g, 0.20 mmol), H2-tfhba (0.044 g, 0.20 mmol), and 4,40-bipyridine (0.015 g, 0.10 mmol) in a mixture of 3 mL of water at 100 C for 20 h. After cooling to room temperature, the crystals were filtered and washed with water and acetone (yield: 63%).
RESWOC | Preparation of Er2(BDC)3(DMF)2(H2O)2‚H2O (1). A mixture of Er(NO3)3‚5H2O (0.0512 g, 0.115 mmol) and H2BDC (0.0290 g, 0.175 mmol) in a solution containing DMF (3 mL), C2H5OH (3 mL), and H2O (2 mL) in a sealed vial (20 mL) was heated at 80 °C for 24 h. Light-purple crystals of 1 were filtered, dried in air, and collected in ca. 65% yield [on the basis of Er(NO3)3‚5H2O]. Preparation of Er2(BDC-F4)3(DMF)(H2O)‚DMF (2). A mixture of Er(NO3)3‚5H2O (0.0497 g, 0.112 mmol) with H2BDC-F4 (0.0400 g, 0.168 mmol) in a solution containing DMF (3 mL), C2H5OH (3 mL), and H2O (3 mL) in a sealed vial (20 mL) was heated at 80 °C for 24 h. Light-purple crystals of 2 were filtered, dried in air, and collected in ca. 43% yield [on the basis of Er(NO3)3‚5H2O].
RESWUI01 | Er(BDC)1.5(dmf)(H2O) (1) A mixture of ErCl3·6H2O (40 mg, 0.11 mmol) and H2BDC (20 mg, 0.12 mmol) was suspended in the solution of DMF/EtOH (V/V = 2:1, 10 ml) and heated in teflon-lined steel bomb at 110℃ for 4 days. The pink block crystals were collected, washed with water and dried in the air. Yield: 64% (based on H2BDC). Tm(BDC)1.5(dmf)(H2O) (2) A mixture of Tm(NO3)3·3H2O (40 mg, 0.10 mmol) and H2BDC (20 mg, 0.12 mmol) was suspended in the solution of DMF/EtOH (V/V = 2:1, 10 ml) and heated in teflon-lined steel bomb at 110℃ for 4 days. The colorless block crystals were collected, washed with water and dried in the air. Yield: 51% (based on H2BDC). Er2(BDC)3(phen)2·3H2O (3) A mixture of ErCl3·6H2O (40 mg, 0.11 mmol), H2BDC (20 mg, 0.12 mmol), 2,2-bpy (10 mg, 0.06 mmol) and phen (10 mg, 0.06 mmol) was suspended in mixed solution of DMF/EtOH/H2O (V/V = 5:2:1, 15 ml), and heated in an uncovered tube at 50℃ for 3 days. The pink needlelike crystals formed were collected, washed with ethanol and dried in the air. Yield: 63% (based on H2BDC). Tm2(TBDC)3(dmf)2(H2O)2·4H2O (4) A mixture of Tm(NO3)3·3H2O (40 mg, 0.10 mmol) and H2TBDC (20 mg, 0.09 mmol) was suspended in mixed solution of DMF/EtOH/H2O (V/V = 5:2:1, 15 ml), and heated in an uncovered tube at 30℃ for two weeks. The colorless prism crystals formed were collected, washed with ethanol and dried in the air. Yield: 53% (based on H2TMBDC). Er2(TBDC)3(phen)2·4dmf·2H2O (5) A mixture of ErCl3·6H2O (40 mg, 0.11 mmol), H2TBDC (20 mg, 0.09 mmol) and phen (10 mg, 0.06 mmol) was suspended in mixed solution of DMF/EtOH/H2O (V/V = 5:2:1, 15 ml), and heated in an uncovered tube at 50 ℃ for 3 days. The light pink needlelike crystals formed were collected, washed with ethanol and dried in the air. Yield: 51% (based on H2TBDC).
RUFRIV | ∞ 1[Zn2(Htea)(1,2-bdc)] 1 A mixture of Zn(NO3)2·6H2O (0.3 g, 1 mmol), H3tea (0.6 g, 4 mmol), 1,2-benzenedicarboxylic acid (0.17 g, 1 mmol), and Et3N (0.2 g, 2 mmol) in methanol (20 ml) was sealed in a Teflon-lined stainless steel container and heated at 110 ºC for 20 hours, then slowly cooled to room temperature. The resulted colorless crystals were washed with methanol and dried in air. Yield: 45%. ∞ 1[Zn(H3tris)(1,3-bdc)(CH3OH)] 2 A mixture of Zn(NO3)2·6H2O (0.3 g, 1 mmol), H3tris (0.6 g, 4 mmol), 1,3-benzenedicarboxylic acid (0.17 g, 1 mmol), and Et3N (0.2 g, 2 mmol) in methanol (20 ml) was sealed in a Teflon-lined stainless steel container and heated at 110 ºC for 20 hours, then slowly cooled to room temperature. The resulted colorless crystals were washed with methanol and dried in air. Yield: 5%. ∞ 3[Zn5(Htea)2(1,3-bdc)3(H2O)]·2.6H2O 3: A mixture of Zn(NO3)2·6H2O (0.3 g, 1 mmol), H3tea (0.3 g, 2 mmol), 1,3-benzenedicarboxylic acid (0.17 g, 1 mmol), and Et3N (0.2 g, 2 mmol) in methanol (20 ml) was sealed in a Teflon-lined stainless steel container and heated at 110ºC for 20 hours, then slowly cooled to room temperature. The resulted colorless crystals were washed with methanol and dried in air. Yield: 34%. ∞ 3[Zn3(H2dea)2(1,4-bdc)3] 4: A mixture of Zn(NO3)2·6H2O (0.3 g, 1 mmol), H2dea (0.21 g, 2 mmol), 1,4-benzenedicarboxylic acid (0.17 g, 1 mmol), and Et3N (0.2 g, 2 mmol) in methanol (15 ml) was sealed in a Teflon-lined stainless steel container and heated at 110ºC for 20 hours, then slowly cooled to room temperature. The resulted colorless crystals were washed with methanol and dried in air. Yield: 57%.
RUJGOT | Synthesis. A mixture of Mn(HCO2)2 3 4H2O and HL (L = nicotinate N-oxide) at a ratio of 1:0.75 in 15 mL of methanol was sealed in a Teflon-lined stainless steel vessel, heated at 140 C for 2 days under autogenous pressure, and then cooled to room temperature. Yellow crystals of 1 were harvested in ca. 20% yield based on Mn(HCO2)2 3 4H2O.
SADMIV | Preparation of MIL-53(Fe)[H2O]. MIL-53(Fe)[H2O] was sol- vothermally synthesized (autogenous pressure) from an equi- molar amount of iron(III) chloride hexahydrate FeCl3 3 6H2O (Aldrich, 97%, 1 mmol), 1,4-benzenedicarboxylic acid HO2C- (C6H4)-CO2H (Alfa, 97%, 1 mmol), hydrofluoric acid HF (Prolabo, 5 M, 1 mmol) in N,N0-dimethylformamide (DMF, Aldrich 99%, 5 mL). Reactants were stirred a few minutes before introducing the resulting suspension in a Teflon-lined steel autoclave. The sealed autoclave was placed in a preheated fan oven with the temperature set at 423 K and after 3 days removed while hot and allowed to cool in air to room temperature over a period of few hours. A light orange MIL-53(Fe)[DMF] powder was recovered by filtrationandfirst washedwithMeOHtoobtain MIL-53(Fe)[MeOH] after complete exchange of DMF molecules by MeOH. Finally, MIL-53(Fe)[H2O] was obtained after disper- sion into water and drying in air.
SEFSOM | Synthesis of [Cd2(2,3-pydc)2(bix)3‚2H2O]n (1). A mixture of CdCl2‚ 2H2O (0.1132 g, 0.5 mmol), 2,3-pydc (0.0921 g, 0.5 mmol), bix (0.1224 g, 0.5 mmol), NaOH (0.0381 g, 1.0 mmol), and H2O (3.5 mL) was placed in a parr Teflon-lined stainless steel vessel (25 cm3), and then the vessel was sealed and heated at 120 °C for 3 days. After the mixture was slowly cooled to room temperature, colorless crystals of 1 were obtained (yield 68% based on Cd). Synthesis of [Cd2(µ2-OH2)(2,6-pydc)2(bix)]n (2). A mixture of CdCl2‚2H2O (0.1151 g, 0.5 mmol), 2,6-pydc (0.0905 g, 0.5 mmol), bix (0.1232 g, 0.5 mmol), NaOH (0.0410 g, 1.0 mmol), and H2O (3.5 mL) was heated at 160 °C for 3 days in an analogous to procedure to that for 1. After the reactant mixture was slowly cooled to room temperature, colorless crystals of 2 were obtained (yield 64% based on Cd). Synthesis of [Cd3(SIP)2(bix)4‚8H2O]n (3). A mixture of CdCl2‚2H2O (0.1142 g, 0.5 mmol), SIP (0.1334 g, 0.5 mmol), bix (0.1241 g, 0.5 mmol), NaOH (0.0398 g, 1.0 mmol), and H2O (3.5 mL) was heated at 140 °C for 3 days in an analogous to procedure to that for 1. After the reacant mixture was slowly cooled to room temperature, colorless crystals of 3 were obtained (yield 55% based on Cd). Synthesis of [Zn2(SIP)(bix)3(OH)‚2H2O]n (4). A mixture of Zn(NO3)2‚6H2O (0.5 mmol), SIP (0.1334 g, 0.5 mmol), bix (0.1241 g, 0.5 mmol), NaOH (0.0398 g, 1.0 mmol), and H2O (3.5 mL) was heated at 160 °C for 3 days in an analogous to procedure to that for 1. After the reacant mixture was slowly cooled to room temperature, colorless crystals of 4 were obtained (yield 72% based on Zn).
SEHZUB | [Cu(2,2′,3,3′-H2odpa)(bpy)] (1). 1 was synthesized hydrothermally in a 23 mL Teflon-lined autoclave by heating a mixture of 0.1 mM 2,2′,3,3′-odpda, 0.1 mM bpy, 0.1 mM Cu(NO3)2‚xH2O, and one drop of Et3N (pH ≈7) at 120 °C for 2 days. Dark blue diamondlike single crystals were collected in 85% yield on the basis of copper. {[Ni4(2,2′,3,3′-odpa)2(bpy)4(H2O)4]‚(H2O)16} (2). 2 was syn- thesized hydrothermally in a 23 mL Teflon-lined autoclave by heating a mixture of 0.1 mmol of 2,2′,3,3′-odpada, 0.4 mM NaOH and 0.2 mmol of Ni(NO3)2‚6H2O at 120 °C for 2 days. Large, green, rectangular single crystals were collected in 75% yield on the basis of nickel. {[Co4(2,2′,3,3′-odpa)2(bpy)4(H2O)4]‚(H2O)14} (3). 3 was synthesized hydrothermally in a 23 mL Teflon-lined autoclave by heating a mixture of 0.1 mmol of 2,2′,3,3′-odpda, 0.4 mM NaOH and 0.2 mmol of Co(NO3)2‚6H2O at 120 °C for 2 days. Large, red, rectangular single crystals were collected in 67% yield on the basis of cobalt.
TIRRIW | Synthesis of 1. A mixture of Co(NO3)2‚6H2O (0.101 g, 0.34 mmol), H2NDC (0.0747 g, 0.34 mmol), and 4,4′-Bipy (0.0270 g, 0.17 mmol) was suspended in DMF (60 mL) and heated in a vial (60 mL) at 120 °C for 24 h. The dark-orange block-shaped crystals formed were collected, washed with DMF and hexane, and dried in air (0.127 g, 78%).
TISGUY | Synthesis of [Ni4(dpa)4(pyz)4(H2O)8]·11H2O (1). Ni(NO3)2·6H2O (1.5 mmol) was dissolved in distilled water (ca. 6 cm3) at ambient temperature, followed by the addition of 1,1’-biphenyl-2,2’-dicarboxylic acid (1 mmol), pyrazine (0.5 mmol) and KOH (3 mmol) in distilled water (ca. 4 cm3), with vigorous magnetic stirring in a Parr Teflon-lined stainless steel vessel. The mixture was heated for 3 days at 175 °C yield fine olive drab crystals in 46.6% (based on pyrazine). Phase purity of the bulk materials was confirmed by comparison of its powder diffraction pattern with that calculated from the single crystal study.
UKUBIM | Preparation of [Cd(tpom)(SH)2] 3 4H2O (MSF-1). To the solu- tion of tbms (0.024 g, 0.093 mmol) in 1.5 mL of N,N-dimethyl- formamide (DMF) was added a solution of Cd(NO3)2 3 4H2O (0.031 g, 0.10 mmol) in DMF (1.5 mL) to give a white solid. Aqueous HCl (1:1 volume) was added dropwise to the mixture until the solid disappeared, where the pH was about 5. To the above solution was added the solution of tpom (0.022 g, 0.049 mmol) in DMF (2 mL). A white precipitate appeared and dis- appeared after adding a drop of aqueous HCl (1:1; pH ∼5). The mixture was transferred into a vial, which was then sealed and heated at 100 C for 3 days. The vial was then allowed to cool down to room temperature. Colorless octahedral crystals (0.031 g) were obtained by filtration and washed with DMF and acetonitrile three times each, respectively. Yield: 91.2% (based on tpom). Preparation of [Mn(tpom)(SH)2] 3 2H2O (MSF-2). To the solu- tion of tbms (0.024 g, 0.093 mmol) in 1.5 mL of N,N-dimethyl- formamide (DMF) was added a solution of MnCl23 4H2O (0.031 g, 0.10 mmol) in DMF (1.5 mL) to give a white solid. Aqueous HCl (1:1 volume) was added dropwise to the mixture until the solid disappeared, where the pH was about 5. To the above solution was added the solution of tpom (0.022 g, 0.049 mmol) in DMF (2 mL). A white precipitate appeared and dis- appeared after adding a drop of aqueous HCl (1:1; pH ∼5). The mixture was transferred into a vial, which was then sealed and heated at 120 C for 3 days. The vial was then allowed to cool down to room temperature. Orange octahedral crystals of MSF-2 were obtained by filtration and washed with DMF and acetonitrile three times each, respectively. Yield: 75.0% (based on tpom). Preparation of [Fe(II) 0.46Fe(III)0.54(tpom)S0.54(SH)1.46] 3 2H2O (MSF-3). To the solu- tion of tbms (0.024 g, 0.093 mmol) in 1.5 mL of N,N-dimethyl- formamide (DMF) was added a solution of FeCl23 4H2O (0.031 g, 0.10 mmol) in DMF (1.5 mL) to give a white solid. Aqueous HCl (1:1 volume) was added dropwise to the mixture until the solid disappeared, where the pH was about 5. To the above solution was added the solution of tpom (0.022 g, 0.049 mmol) in DMF (2 mL). A white precipitate appeared and dis- appeared after adding a drop of aqueous HCl (1:1; pH ∼5). The mixture was transferred into a vial, which was then sealed and heated at 100 C for 3 days. The vial was then allowed to cool down to room temperature. Orange octahedral crystals of MSF-3 were obtained by filtration and washed with DMF and acetonitrile three times each, respectively. Yield 73.33% (based on tpom). Preparation of [Co(tpom)(SH)2] 3 2H2O (MSF-4). To the solu- tion of tbms (0.024 g, 0.093 mmol) in 1.5 mL of N,N-dimethyl- formamide (DMF) was added a solution of Co(NO3)2 3 6H2O (0.031 g, 0.10 mmol) in DMF (1.5 mL) to give a white solid. Aqueous HCl (1:1 volume) was added dropwise to the mixture until the solid disappeared, where the pH was about 5. To the above solution was added the solution of tpom (0.022 g, 0.049 mmol) in DMF (2 mL). A white precipitate appeared and dis- appeared after adding a drop of aqueous HCl (1:1; pH ∼5). The mixture was transferred into a vial, which was then sealed and heated at 100 C for 3 days. The vial was then allowed to cool down to room temperature. Violet red octahedral crystals of MSF-4 were obtained by filtration and washed with DMF and acetonitrile three times each, respectively. Yield: 93.5% (based on tpom).
UNIPAJ | [Cd(ndc)]¥ (1). A CH3OH solution (10 mL) of Cd(ClO4)2 3 6H2O (0.1 mmol) was carefully layered on top of a solution of H2ndc (0.05 mmol) in H2O (15 mL) in the presence of excess NaOH (0.15 mmol) in a test tube, which was left at room temperature. Colorless sheet single crystals suitable for X-ray analysis appeared at the tube wall after ca. one month. Yield: ca. 40% based on H2ndc. {[Cd2(ndc)2(2bpy)2(H2O)2](CH3OH)0.5}2 (2). A CH3OH solution (10 mL) of Cd(ClO4)2 3 6H2O (0.1 mmol) was carefully layered on top of a solution of H2ndc (0.05 mmol) in H2O (15 mL) in the presence of excess NaOH (0.15 mmol) in a test tube, which was left at room temperature. Colorless cubic single crystals suitable for X-ray analysis appeared at the tube wall after ca. three weeks. Yield: ca. 30% based on H2ndc. [Cd2(ndc)2(phen)2]¥ (3). A CH3OH solution (10 mL) of Cd(ClO4)2 3 6H2O (0.1 mmol) was carefully layered on top of a solution of H2ndc (0.05 mmol) in H2O (15 mL) in the presence of excess NaOH (0.15 mmol) in a test tube, which was left at room temperature. Colorless prism single crystals suitable for X-ray analysis appeared at the tube wall after ca. two weeks. Yield: ca. 40% based on H2ndc. {[Cd(ndc)(4bpy)0.5(H2O)2](H2O)}¥ (4). A CH3OH solution (10 mL) of Cd(ClO4)2 3 6H2O (0.1 mmol) was carefully layered on top of a solution of H2ndc (0.05 mmol) in H2O (15 mL) in the presence of excess NaOH (0.15 mmol) in a test tube, which was left at room temperature. Colorless cubic single crystals suitable for X-ray analysis appeared at the tube wall after ca. four weeks. Yield: ca. 30% based on H2ndc. {[Cd(ndc)(abp)(H2O)](H2O)}¥ (5). A CH3OH solution (10 mL) of Cd(ClO4)2 3 6H2O (0.1 mmol) was carefully layered on top of a solution of H2ndc (0.05 mmol) in H2O (15 mL) in the presence of excess NaOH (0.15 mmol) in a test tube, which was left at room temperature. Wine-colored clubbed single crystals suitable for X-ray analysis appeared at the tube wall after ca. one month. Yield: ca. 40% based on H2ndc. {[Cd(ndc)(bpp)2](H2O)3}¥ (6). A CH3OH solution (10 mL) of Cd(ClO4)2 3 6H2O (0.1 mmol) was carefully layered on top of a solution of H2ndc (0.05 mmol) in H2O (15 mL) in the presence of excess NaOH (0.15 mmol) in a test tube, which was left at room temperature. Colorless clubbed single crystals suitable for X-ray analysis appeared at the tube wall after ca. three weeks. Yield: ca. 40% based on H2ndc.
VOLQOD | Bulk Scale Synthesis of Zn/BTB ant. To a solid mixture of H3BTB (0.0899 g, 0.2050 mol, 1 equiv) and Zn(NO3)2 · 4H2O (0.1008 g, 0.3855 mmol, 1.88 equiv) was added DMF (10 mL). The solution was mixed well and ultrasonicated until homogeneous. The reaction vial was capped tightly and placed in an oven at 100 °C. After 24 h, the sample was removed from the oven and allowed to cool to room temperature. The mother liquor was decanted from the clear rod crystals and replaced with acetone (10 mL). The acetone was decanted and replenished three times over two days. The yield of the reaction, determined from the weight of the evacuated material [Zn4O(BTB)2]·H2O is 48% based on H3BTB. Bulk Scale Synthesis of Zn/BTB tsx. To a solid mixture of H3BTB (0.0446 g, 0.1017 mmol, 1.00 equiv) and Zn(NO3)2·4H2O (0.1023 g, 0.3913 mol, 3.85 equiv) was added a 3:3:1 (v/v/v) mixture of DMF/ethanol/water (10 mL). The solution was mixed well and ultrasonicated until homogeneous. The reaction vial was capped tightly and placed in the oven at 100 °C. After 72 h, the sample was removed from an oven and allowed to cool to room temperature. The mother liquor was decanted from the clear bladelike crystals and replaced with methanol (10 mL). The methanol was decanted and replenished three times over two days. The yield of the reaction, determined from the weight of the evacuated material [Zn4O(BTB)2]·DMF·H2O, is 67.0% based on H3BTB. Bulk Scale Synthesis of Zn/BTB dia. To a solid mixture of H3BTB (0.0924 g, 0.2107 mmol, 1.00 equiv) and Zn(NO3)2·4H2O (0.2012 g, 0.7695 mol, 3.65 equiv) was added a 3:3:2 (v/v/v) mixture of DMF/1,4-dioxane/water (10 mL). The solution was mixed well and ultrasonicated until homogeneous. The reaction vial was capped tightly and placed in the oven at 85 °C. After 48 h, the sample was removed from an oven and allowed to cool to room temperature. The mother liquor was decanted from the clear cubic crystals and replaced with methanol (10 mL). The methanol was decanted and replenished three times over two days. The yield of the reaction, determined from the weight of the evacuated material [Zn6O(BTB)4]·2(H+)·2(DMF)·4(H2O) is 58.0% based on H3BTB.
WAVQER | Synthesis of CPM-18-Nd: A mixture of In(NO3)3·5H2O (0.200 g), Nd(NO3)3·6H2O (0.12 g), 1,3,5-benzenetricarboxylic acid (0.100 g), H2O (1.0 g) and DMF (4.0 g) was stirred in a 20 ml vial for 1 hour. And then the sample was heated at 110 oC for 5 days. After cooling to room- temperature, light grey crystals were obtained. Synthesis of CPM-18-Sm: A mixture of In(NO3)3·5H2O (0.200 g), Sm(NO3)3·6H2O (0.12 g), 1,3,5-benzenetricarboxylic acid (0.100 g), H2O (1.0 g) and DMF (4.0 g) was stirred in a 20 ml vial for 1 hour. And then the sample was heated at 110 oC for 5 days. After cooling to room- temperature, light grey crystals were obtained. Synthesis of CPM-19-Nd: A mixture of In(NO3)3·5H2O (0.100 g), Nd(NO3)3·6H2O (0.063 g), CaCl2 (0.018 g), 1,3,5-tri(4-carboxyphenyl)benzene (0.108 g), H2O (0.500 g) and DEF (2.670 g) was stirred in a 20 ml vial for 1 hour. And then the sample was heated at 100 oC for 5 days. After cooling to room-temperature, light grey crystals were obtained. Synthesis of CPM-19-Pr: A mixture of In(NO3)3·5H2O (0.100 g), Pr(NO3)3·6H2O (0.063 g), CaCl2 (0.018 g), 1,3,5-tri(4-carboxyphenyl)benzene (0.108 g), H2O (0.500 g) and DEF (2.670 g) was stirred in a 20 ml vial for 1 hour. And then the sample was heated at 100 oC for 5 days. After cooling to room-temperature, light grey crystals were obtained. Synthesis of CPM-20: A mixture of In(NO3)3·5H2O (0.110 g), Co(AC)2·6H2O (0.078 g), isonicotic acid (0.042 g), 1,4-Benzenedicarboxylic acid (0.043 g), 1,3,5-benzenetricarboxylic acid (0.054 g), H2O (0.50 g) and DMA (3.00 g) was stirred in a 20 ml vial for 1 hour. And then the sample was heated at 100 oC for 5 days. After cooling to room-temperature, red cubic crystals were obtained. Synthesis of CPM-21-Co: A mixture of In(NO3)3·5H2O (0.027 g), 1,3,5-tri(4- carboxyphenyl)benzene (0.045 g), Co(NO3)3·6H2O (0.048 g), H2O (0.500 g) and DMA (2.500 g) was stirred in a 20 ml vial for 1 hour. And then the sample was heated at 100 oC for 5 days. After cooling to room-temperature, red crystals were obtained. Synthesis of CPM-21-Mn: A mixture of In(NO3)3·5H2O (0.027 g), 1,3,5-tri(4- carboxyphenyl)benzene (0.045 g), Mn(NO3)2·4H2O (0.048 g), H2O (0.500 g) and DMA (2.500 g) was stirred in a 20 ml vial for 1 hour. And then the sample was heated at 100 oC for 5 days. After cooling to room-temperature, red crystals were obtained. Synthesis of CPM-21-Cu: A mixture of In(NO3)3·5H2O (0.027 g), 1,3,5-tri(4- carboxyphenyl)benzene (0.045 g), Cu(NO3)2·3H2O (0.048 g), H2O (0.500 g) and DMA (2.500 g) was stirred in a 20 ml vial for 1 hour. And then the sample was heated at 100 oC for 5 days. After cooling to room-temperature, red crystals were obtained. Synthesis of CPM-23: A mixture of In(NO3)3·5H2O (0.025 g), 1,3,5-tri(4- carboxyphenyl)benzene (0.045 g), Mg(NO3)2·4H2O (0.048 g), H2O (0.50 g) and DMA (2.50 g) was stirred in a 20 ml vial for 1 hour. And then the sample was heated at 100 oC for 5 days. After cooling to room-temperature, colorless crystals were obtained.
WAVQIV | Synthesis of CPM-18-Nd: A mixture of In(NO3)3·5H2O (0.200 g), Nd(NO3)3·6H2O (0.12 g), 1,3,5-benzenetricarboxylic acid (0.100 g), H2O (1.0 g) and DMF (4.0 g) was stirred in a 20 ml vial for 1 hour. And then the sample was heated at 110 oC for 5 days. After cooling to room- temperature, light grey crystals were obtained. Synthesis of CPM-18-Sm: A mixture of In(NO3)3·5H2O (0.200 g), Sm(NO3)3·6H2O (0.12 g), 1,3,5-benzenetricarboxylic acid (0.100 g), H2O (1.0 g) and DMF (4.0 g) was stirred in a 20 ml vial for 1 hour. And then the sample was heated at 110 oC for 5 days. After cooling to room- temperature, light grey crystals were obtained. Synthesis of CPM-19-Nd: A mixture of In(NO3)3·5H2O (0.100 g), Nd(NO3)3·6H2O (0.063 g), CaCl2 (0.018 g), 1,3,5-tri(4-carboxyphenyl)benzene (0.108 g), H2O (0.500 g) and DEF (2.670 g) was stirred in a 20 ml vial for 1 hour. And then the sample was heated at 100 oC for 5 days. After cooling to room-temperature, light grey crystals were obtained. Synthesis of CPM-19-Pr: A mixture of In(NO3)3·5H2O (0.100 g), Pr(NO3)3·6H2O (0.063 g), CaCl2 (0.018 g), 1,3,5-tri(4-carboxyphenyl)benzene (0.108 g), H2O (0.500 g) and DEF (2.670 g) was stirred in a 20 ml vial for 1 hour. And then the sample was heated at 100 oC for 5 days. After cooling to room-temperature, light grey crystals were obtained. Synthesis of CPM-20: A mixture of In(NO3)3·5H2O (0.110 g), Co(AC)2·6H2O (0.078 g), isonicotic acid (0.042 g), 1,4-Benzenedicarboxylic acid (0.043 g), 1,3,5-benzenetricarboxylic acid (0.054 g), H2O (0.50 g) and DMA (3.00 g) was stirred in a 20 ml vial for 1 hour. And then the sample was heated at 100 oC for 5 days. After cooling to room-temperature, red cubic crystals were obtained. Synthesis of CPM-21-Co: A mixture of In(NO3)3·5H2O (0.027 g), 1,3,5-tri(4- carboxyphenyl)benzene (0.045 g), Co(NO3)3·6H2O (0.048 g), H2O (0.500 g) and DMA (2.500 g) was stirred in a 20 ml vial for 1 hour. And then the sample was heated at 100 oC for 5 days. After cooling to room-temperature, red crystals were obtained. Synthesis of CPM-21-Mn: A mixture of In(NO3)3·5H2O (0.027 g), 1,3,5-tri(4- carboxyphenyl)benzene (0.045 g), Mn(NO3)2·4H2O (0.048 g), H2O (0.500 g) and DMA (2.500 g) was stirred in a 20 ml vial for 1 hour. And then the sample was heated at 100 oC for 5 days. After cooling to room-temperature, red crystals were obtained. Synthesis of CPM-21-Cu: A mixture of In(NO3)3·5H2O (0.027 g), 1,3,5-tri(4- carboxyphenyl)benzene (0.045 g), Cu(NO3)2·3H2O (0.048 g), H2O (0.500 g) and DMA (2.500 g) was stirred in a 20 ml vial for 1 hour. And then the sample was heated at 100 oC for 5 days. After cooling to room-temperature, red crystals were obtained. Synthesis of CPM-23: A mixture of In(NO3)3·5H2O (0.025 g), 1,3,5-tri(4- carboxyphenyl)benzene (0.045 g), Mg(NO3)2·4H2O (0.048 g), H2O (0.50 g) and DMA (2.50 g) was stirred in a 20 ml vial for 1 hour. And then the sample was heated at 100 oC for 5 days. After cooling to room-temperature, colorless crystals were obtained.
WAVQOB | Synthesis of CPM-18-Nd: A mixture of In(NO3)3·5H2O (0.200 g), Nd(NO3)3·6H2O (0.12 g), 1,3,5-benzenetricarboxylic acid (0.100 g), H2O (1.0 g) and DMF (4.0 g) was stirred in a 20 ml vial for 1 hour. And then the sample was heated at 110 oC for 5 days. After cooling to room- temperature, light grey crystals were obtained. Synthesis of CPM-18-Sm: A mixture of In(NO3)3·5H2O (0.200 g), Sm(NO3)3·6H2O (0.12 g), 1,3,5-benzenetricarboxylic acid (0.100 g), H2O (1.0 g) and DMF (4.0 g) was stirred in a 20 ml vial for 1 hour. And then the sample was heated at 110 oC for 5 days. After cooling to room- temperature, light grey crystals were obtained. Synthesis of CPM-19-Nd: A mixture of In(NO3)3·5H2O (0.100 g), Nd(NO3)3·6H2O (0.063 g), CaCl2 (0.018 g), 1,3,5-tri(4-carboxyphenyl)benzene (0.108 g), H2O (0.500 g) and DEF (2.670 g) was stirred in a 20 ml vial for 1 hour. And then the sample was heated at 100 oC for 5 days. After cooling to room-temperature, light grey crystals were obtained. Synthesis of CPM-19-Pr: A mixture of In(NO3)3·5H2O (0.100 g), Pr(NO3)3·6H2O (0.063 g), CaCl2 (0.018 g), 1,3,5-tri(4-carboxyphenyl)benzene (0.108 g), H2O (0.500 g) and DEF (2.670 g) was stirred in a 20 ml vial for 1 hour. And then the sample was heated at 100 oC for 5 days. After cooling to room-temperature, light grey crystals were obtained. Synthesis of CPM-20: A mixture of In(NO3)3·5H2O (0.110 g), Co(AC)2·6H2O (0.078 g), isonicotic acid (0.042 g), 1,4-Benzenedicarboxylic acid (0.043 g), 1,3,5-benzenetricarboxylic acid (0.054 g), H2O (0.50 g) and DMA (3.00 g) was stirred in a 20 ml vial for 1 hour. And then the sample was heated at 100 oC for 5 days. After cooling to room-temperature, red cubic crystals were obtained. Synthesis of CPM-21-Co: A mixture of In(NO3)3·5H2O (0.027 g), 1,3,5-tri(4- carboxyphenyl)benzene (0.045 g), Co(NO3)3·6H2O (0.048 g), H2O (0.500 g) and DMA (2.500 g) was stirred in a 20 ml vial for 1 hour. And then the sample was heated at 100 oC for 5 days. After cooling to room-temperature, red crystals were obtained. Synthesis of CPM-21-Mn: A mixture of In(NO3)3·5H2O (0.027 g), 1,3,5-tri(4- carboxyphenyl)benzene (0.045 g), Mn(NO3)2·4H2O (0.048 g), H2O (0.500 g) and DMA (2.500 g) was stirred in a 20 ml vial for 1 hour. And then the sample was heated at 100 oC for 5 days. After cooling to room-temperature, red crystals were obtained. Synthesis of CPM-21-Cu: A mixture of In(NO3)3·5H2O (0.027 g), 1,3,5-tri(4- carboxyphenyl)benzene (0.045 g), Cu(NO3)2·3H2O (0.048 g), H2O (0.500 g) and DMA (2.500 g) was stirred in a 20 ml vial for 1 hour. And then the sample was heated at 100 oC for 5 days. After cooling to room-temperature, red crystals were obtained. Synthesis of CPM-23: A mixture of In(NO3)3·5H2O (0.025 g), 1,3,5-tri(4- carboxyphenyl)benzene (0.045 g), Mg(NO3)2·4H2O (0.048 g), H2O (0.50 g) and DMA (2.50 g) was stirred in a 20 ml vial for 1 hour. And then the sample was heated at 100 oC for 5 days. After cooling to room-temperature, colorless crystals were obtained.
WAVRAO | Synthesis of CPM-18-Nd: A mixture of In(NO3)3·5H2O (0.200 g), Nd(NO3)3·6H2O (0.12 g), 1,3,5-benzenetricarboxylic acid (0.100 g), H2O (1.0 g) and DMF (4.0 g) was stirred in a 20 ml vial for 1 hour. And then the sample was heated at 110 oC for 5 days. After cooling to room- temperature, light grey crystals were obtained. Synthesis of CPM-18-Sm: A mixture of In(NO3)3·5H2O (0.200 g), Sm(NO3)3·6H2O (0.12 g), 1,3,5-benzenetricarboxylic acid (0.100 g), H2O (1.0 g) and DMF (4.0 g) was stirred in a 20 ml vial for 1 hour. And then the sample was heated at 110 oC for 5 days. After cooling to room- temperature, light grey crystals were obtained. Synthesis of CPM-19-Nd: A mixture of In(NO3)3·5H2O (0.100 g), Nd(NO3)3·6H2O (0.063 g), CaCl2 (0.018 g), 1,3,5-tri(4-carboxyphenyl)benzene (0.108 g), H2O (0.500 g) and DEF (2.670 g) was stirred in a 20 ml vial for 1 hour. And then the sample was heated at 100 oC for 5 days. After cooling to room-temperature, light grey crystals were obtained. Synthesis of CPM-19-Pr: A mixture of In(NO3)3·5H2O (0.100 g), Pr(NO3)3·6H2O (0.063 g), CaCl2 (0.018 g), 1,3,5-tri(4-carboxyphenyl)benzene (0.108 g), H2O (0.500 g) and DEF (2.670 g) was stirred in a 20 ml vial for 1 hour. And then the sample was heated at 100 oC for 5 days. After cooling to room-temperature, light grey crystals were obtained. Synthesis of CPM-20: A mixture of In(NO3)3·5H2O (0.110 g), Co(AC)2·6H2O (0.078 g), isonicotic acid (0.042 g), 1,4-Benzenedicarboxylic acid (0.043 g), 1,3,5-benzenetricarboxylic acid (0.054 g), H2O (0.50 g) and DMA (3.00 g) was stirred in a 20 ml vial for 1 hour. And then the sample was heated at 100 oC for 5 days. After cooling to room-temperature, red cubic crystals were obtained. Synthesis of CPM-21-Co: A mixture of In(NO3)3·5H2O (0.027 g), 1,3,5-tri(4- carboxyphenyl)benzene (0.045 g), Co(NO3)3·6H2O (0.048 g), H2O (0.500 g) and DMA (2.500 g) was stirred in a 20 ml vial for 1 hour. And then the sample was heated at 100 oC for 5 days. After cooling to room-temperature, red crystals were obtained. Synthesis of CPM-21-Mn: A mixture of In(NO3)3·5H2O (0.027 g), 1,3,5-tri(4- carboxyphenyl)benzene (0.045 g), Mn(NO3)3·6H2O (0.048 g), H2O (0.500 g) and DMA (2.500 g) was stirred in a 20 ml vial for 1 hour. And then the sample was heated at 100 oC for 5 days. After cooling to room-temperature, red crystals were obtained. Synthesis of CPM-21-Cu: A mixture of In(NO3)3·5H2O (0.027 g), 1,3,5-tri(4- carboxyphenyl)benzene (0.045 g), Cu(NO3)2·6H2O (0.048 g), H2O (0.500 g) and DMA (2.500 g) was stirred in a 20 ml vial for 1 hour. And then the sample was heated at 100 oC for 5 days. After cooling to room-temperature, red crystals were obtained. Synthesis of CPM-23: A mixture of In(NO3)3·5H2O (0.025 g), 1,3,5-tri(4- carboxyphenyl)benzene (0.045 g), Mg(NO3)2·4H2O (0.048 g), H2O (0.50 g) and DMA (2.50 g) was stirred in a 20 ml vial for 1 hour. And then the sample was heated at 100 oC for 5 days. After cooling to room-temperature, colorless crystals were obtained.
WAVRIW | Synthesis of CPM-18-Nd: A mixture of In(NO3)3·5H2O (0.200 g), Nd(NO3)3·6H2O (0.12 g), 1,3,5-benzenetricarboxylic acid (0.100 g), H2O (1.0 g) and DMF (4.0 g) was stirred in a 20 ml vial for 1 hour. And then the sample was heated at 110 oC for 5 days. After cooling to room- temperature, light grey crystals were obtained. Synthesis of CPM-18-Sm: A mixture of In(NO3)3·5H2O (0.200 g), Sm(NO3)3·6H2O (0.12 g), 1,3,5-benzenetricarboxylic acid (0.100 g), H2O (1.0 g) and DMF (4.0 g) was stirred in a 20 ml vial for 1 hour. And then the sample was heated at 110 oC for 5 days. After cooling to room- temperature, light grey crystals were obtained. Synthesis of CPM-19-Nd: A mixture of In(NO3)3·5H2O (0.100 g), Nd(NO3)3·6H2O (0.063 g), CaCl2 (0.018 g), 1,3,5-tri(4-carboxyphenyl)benzene (0.108 g), H2O (0.500 g) and DEF (2.670 g) was stirred in a 20 ml vial for 1 hour. And then the sample was heated at 100 oC for 5 days. After cooling to room-temperature, light grey crystals were obtained. Synthesis of CPM-19-Pr: A mixture of In(NO3)3·5H2O (0.100 g), Pr(NO3)3·6H2O (0.063 g), CaCl2 (0.018 g), 1,3,5-tri(4-carboxyphenyl)benzene (0.108 g), H2O (0.500 g) and DEF (2.670 g) was stirred in a 20 ml vial for 1 hour. And then the sample was heated at 100 oC for 5 days. After cooling to room-temperature, light grey crystals were obtained. Synthesis of CPM-20: A mixture of In(NO3)3·5H2O (0.110 g), Co(AC)2·6H2O (0.078 g), isonicotic acid (0.042 g), 1,4-Benzenedicarboxylic acid (0.043 g), 1,3,5-benzenetricarboxylic acid (0.054 g), H2O (0.50 g) and DMA (3.00 g) was stirred in a 20 ml vial for 1 hour. And then the sample was heated at 100 oC for 5 days. After cooling to room-temperature, red cubic crystals were obtained. Synthesis of CPM-21-Co: A mixture of In(NO3)3·5H2O (0.027 g), 1,3,5-tri(4- carboxyphenyl)benzene (0.045 g), Co(NO3)3·6H2O (0.048 g), H2O (0.500 g) and DMA (2.500 g) was stirred in a 20 ml vial for 1 hour. And then the sample was heated at 100 oC for 5 days. After cooling to room-temperature, red crystals were obtained. Synthesis of CPM-21-Mn: A mixture of In(NO3)3·5H2O (0.027 g), 1,3,5-tri(4- carboxyphenyl)benzene (0.045 g), Mn(NO3)2·4H2O (0.048 g), H2O (0.500 g) and DMA (2.500 g) was stirred in a 20 ml vial for 1 hour. And then the sample was heated at 100 oC for 5 days. After cooling to room-temperature, red crystals were obtained. Synthesis of CPM-21-Cu: A mixture of In(NO3)3·5H2O (0.027 g), 1,3,5-tri(4- carboxyphenyl)benzene (0.045 g), Cu(NO3)2·3H2O (0.048 g), H2O (0.500 g) and DMA (2.500 g) was stirred in a 20 ml vial for 1 hour. And then the sample was heated at 100 oC for 5 days. After cooling to room-temperature, red crystals were obtained. Synthesis of CPM-23: A mixture of In(NO3)3·5H2O (0.025 g), 1,3,5-tri(4- carboxyphenyl)benzene (0.045 g), Mg(NO3)2·4H2O (0.048 g), H2O (0.50 g) and DMA (2.50 g) was stirred in a 20 ml vial for 1 hour. And then the sample was heated at 100 oC for 5 days. After cooling to room-temperature, colorless crystals were obtained.
WAVROC | Synthesis of CPM-18-Nd: A mixture of In(NO3)3·5H2O (0.200 g), Nd(NO3)3·6H2O (0.12 g), 1,3,5-benzenetricarboxylic acid (0.100 g), H2O (1.0 g) and DMF (4.0 g) was stirred in a 20 ml vial for 1 hour. And then the sample was heated at 110 oC for 5 days. After cooling to room- temperature, light grey crystals were obtained. Synthesis of CPM-18-Sm: A mixture of In(NO3)3·5H2O (0.200 g), Sm(NO3)3·6H2O (0.12 g), 1,3,5-benzenetricarboxylic acid (0.100 g), H2O (1.0 g) and DMF (4.0 g) was stirred in a 20 ml vial for 1 hour. And then the sample was heated at 110 oC for 5 days. After cooling to room- temperature, light grey crystals were obtained. Synthesis of CPM-19-Nd: A mixture of In(NO3)3·5H2O (0.100 g), Nd(NO3)3·6H2O (0.063 g), CaCl2 (0.018 g), 1,3,5-tri(4-carboxyphenyl)benzene (0.108 g), H2O (0.500 g) and DEF (2.670 g) was stirred in a 20 ml vial for 1 hour. And then the sample was heated at 100 oC for 5 days. After cooling to room-temperature, light grey crystals were obtained. Synthesis of CPM-19-Pr: A mixture of In(NO3)3·5H2O (0.100 g), Pr(NO3)3·6H2O (0.063 g), CaCl2 (0.018 g), 1,3,5-tri(4-carboxyphenyl)benzene (0.108 g), H2O (0.500 g) and DEF (2.670 g) was stirred in a 20 ml vial for 1 hour. And then the sample was heated at 100 oC for 5 days. After cooling to room-temperature, light grey crystals were obtained. Synthesis of CPM-20: A mixture of In(NO3)3·5H2O (0.110 g), Co(AC)2·6H2O (0.078 g), isonicotic acid (0.042 g), 1,4-Benzenedicarboxylic acid (0.043 g), 1,3,5-benzenetricarboxylic acid (0.054 g), H2O (0.50 g) and DMA (3.00 g) was stirred in a 20 ml vial for 1 hour. And then the sample was heated at 100 oC for 5 days. After cooling to room-temperature, red cubic crystals were obtained. Synthesis of CPM-21-Co: A mixture of In(NO3)3·5H2O (0.027 g), 1,3,5-tri(4- carboxyphenyl)benzene (0.045 g), Co(NO3)3·6H2O (0.048 g), H2O (0.500 g) and DMA (2.500 g) was stirred in a 20 ml vial for 1 hour. And then the sample was heated at 100 oC for 5 days. After cooling to room-temperature, red crystals were obtained. Synthesis of CPM-21-Mn: A mixture of In(NO3)3·5H2O (0.027 g), 1,3,5-tri(4- carboxyphenyl)benzene (0.045 g), Mn(NO3)3·6H2O (0.048 g), H2O (0.500 g) and DMA (2.500 g) was stirred in a 20 ml vial for 1 hour. And then the sample was heated at 100 oC for 5 days. After cooling to room-temperature, red crystals were obtained. Synthesis of CPM-21-Cu: A mixture of In(NO3)3·5H2O (0.027 g), 1,3,5-tri(4- carboxyphenyl)benzene (0.045 g), Cu(NO3)2·6H2O (0.048 g), H2O (0.500 g) and DMA (2.500 g) was stirred in a 20 ml vial for 1 hour. And then the sample was heated at 100 oC for 5 days. After cooling to room-temperature, red crystals were obtained. Synthesis of CPM-23: A mixture of In(NO3)3·5H2O (0.025 g), 1,3,5-tri(4- carboxyphenyl)benzene (0.045 g), Mg(NO3)2·4H2O (0.048 g), H2O (0.50 g) and DMA (2.50 g) was stirred in a 20 ml vial for 1 hour. And then the sample was heated at 100 oC for 5 days. After cooling to room-temperature, colorless crystals were obtained.
WIYFAM | Synthesis of [Zn4O(bdc)(bpz)2]·4DMF·6H2O (1). A mixture of H2bdc (0.025 g, 0.15 mmol), H2bpz (0.057 g, 0.30 mmol), and Zn(NO3)2·6H2O (0.179 g, 0.60 mmol) in N,N′-dimethylformamide (DMF) (9 mL) was placed in a Teﬂon-lined stainless steel vessel (12 mL) and heated at 140 °C for 80 h, and then it was cooled to room temperature at a rate of 0.1 °C/min. The resulting white microcrystalline precipitate of 1 was isolated by ultrasonication (10 s) and decanting of the supernatant suspension, which was washed with DMF/ethanol and dried in vacuo. The yield was 88 mg (48%). Colorless single crystals for X-ray single-crystal diffraction were prepared by heating a solution of H2bdc (0.025 g, 0.15 mmol), H2bpz (0.029 g, 0.15 mmol), and Zn(NO3)2·6H2O (0.089 g, 0.30 mmol) in 9 mL of DMF in a 12 mL Teﬂon-lined stainless steel vessel at 120 °C for 80 h, and then the mixture was cooled to room temperature at a rate of 0.1 °C/min. The yield was ∼40 mg (22%).
XAJQAC | Synthesis of In2(OH)2(TBAPy) ·(guests) (1). A mixture of In(NO3)3·9H2O (12 mg 0.03 mmol) and TBAPy (10 mg 0.015 mmol) was dissolved in 4 mL of DMF/dioxane/H2O (ratio 2/1/1) and 10 µL of concentrated HCl (0.116 mmol) and then sealed in a 12 mL scintilation vial. The vial was heated at 85 °C for 12 h and then cooled to room temperature at a rate of 0.2 °C min-1. The resulting yellow block crystals were isolated in 56% yield (based on In) and washed with DMF in order to remove any recrystallized TBAPy ligand.
XUMVOS | Synthesis and Characterization of [Na2(rctt-cbtc-H2)(H2O)4], (1). H4cbtc (58 mg, 0.25 mmol) was dissolved in a beaker containing NaOH (20 mg, 0.5 mmol), in 2 mL of ethanol and 2 mL of water. The mixture was heated to saturation at 100 °C and left to evaporate slowly at room temperature. Colorless rhombus platelike crystals were obtained in 1 day. Yield: 75%. Synthesis and Characterization of [Na2(rctt-cbtc-H2)(H2O)4], (2). H4cbtc (58 mg, 0.25 mmol) was dispersed in a beaker containing NaOH (40 mg, 1 mmol), in 2 mL of methanol and 2 mL of water. The mixture was heated to saturation at 100 °C and left to evaporate slowly at room temperature. Colorless block-shaped crystals were obtained in 1 day. Yield: 89%. Synthesis and Characterization of [K2(rctt-cbtc-H2)(H2O)2], (3). H4cbtc (58 mg, 0.25 mmol) was dispersed in a beaker containing KOH (56 mg, 1 mmol) and 2 mL of water. The mixture was heated to saturation at 100 °C and left to evaporate slowly under room temperature. Colorless block-shaped crystals were obtained in a day. Yield: 81%. Synthesis and Characterization of [Ba2(rctt-cbtc)(H2O)6], (4). H4cbtc (58 mg, 0.25 mmol) was dispersed in a beaker containing 2 mL of MeOH. Ba(OH)2 (157 mg, 0.5 mmol) was dissolved in 5 mL of hot water. Hot Ba(OH)2 was ﬁltered into methanolic H4cbtc at 100 °C, and the mixture was swirled simultaneously until white precipitate started forming. The resultant mixture was ﬁltered again and left for slow evaporation in a crystallizing watch glass. Colorless block-shaped crystals were obtained in a day. Yield: 61%. Synthesis and Characterization of [Na3(rtct-cbtc-H2)(rtct- cbtc-H3)(H2O)3], (5). Crystals of 1 were heated at 230 °C for 4 days, and the precipitate was dissolved in 2 mL of water and ﬁltered. The solution was kept for slow evaporation, and colorless block- shaped crystals were obtained in 3 days.
YASNAJ | Synthesis of 1 A mixture of Cd(NO3)2·6H2O (30.1 mg, 0.1 mmol), bpbenz (23.23 mg, 0.1 mmol), and pimelic acid (15.82 mg, 0.1 mmol) was dissolved in 8 mL of DMF/H2O. The final mixture was placed in a Parr Teflon-lined stainless steel vessel (15 mL) under autogenous pressure and heated at 95 °C for 3 days. The colorless block crystals of 1 were obtained. For 1, the yield of the reaction was ca. 50% based on bpbenz ligand. Synthesis of 2 A mixture of Cd(NO3)2·6H2O (30.1 mg, 0.1 mmol), bpbenz (23.23 mg, 0.1 mmol), and sebacylic acid (15.82 mg, 0.1 mmol) was dissolved in 8 mL of DMF/H2O. The final mixture was placed in a Parr Teflon-lined stainless steel vessel (15 mL) under autogenous pressure and heated at 95 °C for 3 days. The colorless block crystals of 2 were obtained. For 2, the yield of the reaction was ca. 40% based on bpbenz ligand. Synthesis of 3 A mixture of Cd(NO3)2·6H2O (30.1 mg, 0.1 mmol), bpbenz (23.23 mg, 0.1 mmol), and 4,4′-(hexafluoroisopropylidene)bis(benzoic acid) (H2hfipbb) (15.82 mg, 0.1 mmol) was dissolved in 8 mL of DMF/H2O. The final mixture was placed in a Parr Teflon-lined stainless steel vessel (15 mL) under autogenous pressure and heated at 95 °C for 3 days. The colorless block crystals of 1 were obtained. For 3, the yield of the reaction was ca. 50% based on bpbenz ligand. Synthesis of 4 A mixture of Co(NO3)2·6H2O (29.4 mg, 0.1 mmol), bpbenz (23.23 mg, 0.1 mmol), and 4,4′-sulfonyldibenzoate (4,4′-sdb) (15.82 mg, 0.1 mmol) was dissolved in 8 mL of DMF/H2O. The final mixture was placed in a Parr Teflon-lined stainless steel vessel (15 mL) under autogenous pressure and heated at 95 °C for 3 days. The colorless block crystals of 1 were obtained. For 4, the yield of the reaction was ca. 50% based on bpbenz ligand. Synthesis of 5 A mixture of Ni(NO3)2·6H2O (29.4 mg, 0.1 mmol), bpbenz (23.23 mg, 0.1 mmol), and 4,4′-sulfonyldibenzoate (4,4′-sdb) (15.82 mg, 0.1 mmol) was dissolved in 8 mL of DMF/H2O. The final mixture was placed in a Parr Teflon-lined stainless steel vessel (15 mL) under autogenous pressure and heated at 95 °C for 3 days. The colorless block crystals of 1 were obtained. For 5, the yield of the reaction was ca. 60% based on bpbenz ligand. Synthesis of 6 A mixture of Co(NO3)2·6H2O (29.4 mg, 0.1 mmol), bpbenz (23.23 mg, 0.1 mmol), and 1,3,5-benzenetricarboxylate (H3btc) (15.82 mg, 0.1 mmol) was dissolved in 8 mL of DMF/H2O. The final mixture was placed in a Parr Teflon-lined stainless steel vessel (15 mL) under autogenous pressure and heated at 95 °C for 3 days. The colorless block crystals of 1 were obtained. For 6, the yield of the reaction was ca. 70% based on bpbenz ligand.
YEYCUC | Syntheses of PCN-56 ZrCl4 (24 mg) and TPDC-2CH3 (30 mg) with benzoic acid (240 mg) were ultrasonically dissolved in DMF (3.0 mL) and charged into 100 ºC oven for 48 h. In the presence of benzoic acid, single crystals in octahedron shape (colorless for PCN-56) were harvested with yield of ~35 mg suitable for single crystal X-ray diffraction and further characterizations as well as click reactions. In the absence of benzoic acid, no single crystals suitable for single-crystal X-ray diffraction but higher-yield fine powders with diffraction profiles identified to be PCN-56 can be obtained. Syntheses of PCN-57 ZrCl4 (24 mg) and TPDC-4CH3 (56 mg) with benzoic acid (240 mg) were ultrasonically dissolved in DMF (3.0 mL) and charged into 100 ºC oven for 48 h. In the presence of benzoic acid, single crystals in octahedron shape (colorless for PCN-57) were harvested with yield of ~35 mg suitable for single crystal X-ray diffraction and further characterizations as well as click reactions. In the absence of benzoic acid, no single crystals suitable for single-crystal X-ray diffraction but higher-yield fine powders with diffraction profiles identified to be PCN-57 can be obtained. Syntheses of PCN-58 ZrCl4 (24 mg) and TPDC-2CH2N3 (30 mg) with benzoic acid (240 mg) were ultrasonically dissolved in DMF (3.0 mL) and charged into 100 ºC oven for 48 h. In the presence of benzoic acid, single crystals in octahedron shape (light-yellow for PCN-58) were harvested with yield of ~35 mg suitable for single crystal X-ray diffraction and further characterizations as well as click reactions. In the absence of benzoic acid, no single crystals suitable for single-crystal X-ray diffraction but higher-yield fine powders with diffraction profiles identified to be PCN-58 can be obtained. Syntheses of PCN-59 ZrCl4 (24 mg) and TPDC-4CH2N3 (30 mg) with benzoic acid (240 mg) were ultrasonically dissolved in DMF (3.0 mL) and charged into 100 ºC oven for 48 h. In the presence of benzoic acid, single crystals in octahedron shape (light purplish red for PCN-59) were harvested with yield of ~35 mg suitable for single crystal X-ray diffraction and further characterizations as well as click reactions. In the absence of benzoic acid, no single crystals suitable for single-crystal X-ray diffraction but higher-yield fine powders with diffraction profiles identified to be PCN-59 can be obtained.
YONNUL | Complex 3. To a solid mixture of 1 (0.06 g, 0.1mmol, 1 equiv), bipyridine (0.015 g, 0.1mmol, 1 equiv, Aldrich) and Zn(NO3)2·6H2O (0.03 g, 0.1 mmol, 1 equiv, Aldrich) was dissolved in 10ml DMF in a 20 ml vial. The reaction mixture was mixed and ultrasonicated until homogeneous. The reaction vial was capped tightly and placed in an oven at 100 °C. After 24 hours, the sample was removed from the oven and allowed to cool to RT. The mother liquor was decanted to get the transparent crystals were washed with DMF (3 mL × 3) and dried in air for 10 min.
YUPSIM | Preparation of Compound 1. A mixture of 5-aminoisophthalic acid (0.181 g, 1 mmol), Pr6O11 (0.150 g, 0.147 mmol), HClO4 (1.90 mmol), and H2O (10 mL) was heated to 150 °C for 50 h in a 23 mL Teﬂon-lined stainless-steel autoclave, and then it was cooled to room temperature at 10 °C h-1 to obtain colorless block single crystals of 1 (yield: 32%). Preparation of Compound 2. A mixture of 5-aminoisophthalic acid (0.181 g, 1 mmol), Pr6O11 (0.150 g, 0.147 mmol), HNO3 (3.00 mmol), and H2O (10 mL) was heated to 150 °C for 50 h in a 23 mL Teﬂon-lined stainless-steel autoclave, and then it was cooled to room temperature at 10 °C h-1 to obtain colorless platelike single crystals of 2 (yield: 5%).
ZURQOS | [Cd(p-xda)Ni(CN)4]‚o-CH3C6H4NH2 (1) The pH of the aqueous solution of CdCl2, K2[Ni(CN)4], and p-xda in a 1:1:2 molar ratio was adjusted to 9.5 by adding citric acid and 2-aminoethanol; in the final solution the concentration of each metal species was adjusted to 0.1 mol dm-3. The aqueous solution covered by the organic phase of o-toluidine was left standing for a few months at room temperature; yellow crystals were obtained. [Cd(p-xda)2Ni(CN)4]‚m-CH3C6H4NH2 (2) The pH of the aqueous solution of CdCl2, K2[Ni(CN)4], and p-xda in a 1:1:2 molar ratio was adjusted to 9.5 by adding citric acid and 2-aminoethanol; in the final solution the concentration of each metal species was adjusted to 0.1 mol dm-3. The aqueous solution covered by the organic phase of m-toluidine was left standing for a few months at room temperature; yellow crystals were obtained. [Cd(p-xda)2Ni(CN)4]‚C6H5OH‚H2O (3a) The pH of the aqueous solution of CdCl2, K2[Ni(CN)4], and p-xda in a 1:1:2 molar ratio was adjusted to 9.5 by adding citric acid and 2-aminoethanol; in the final solution the concentration of each metal species was adjusted to 0.1 mol dm-3. The aqueous solution covered by the organic phase of phenol was left standing for a few months at room temperature; yellow crystals were obtained. [Cd(p-xda)2Ni(CN)4]‚C9H7N (3b) The pH of the aqueous solution of CdCl2, K2[Ni(CN)4], and p-xda in a 1:1:2 molar ratio was adjusted to 9.5 by adding citric acid and 2-aminoethanol; in the final solution the concentration of each metal species was adjusted to 0.1 mol dm-3. The aqueous solution covered by the organic phase of quinoline was left standing for a few months at room temperature; yellow crystals were obtained. [Cd2(p-xda)3{Ni(CN)4}2]‚2C4H5N (4) The pH of the aqueous solution of CdCl2, K2[Ni(CN)4], and p-xda in a 1:1:2 molar ratio was adjusted to 9.5 by adding citric acid and 2-aminoethanol; in the final solution the concentration of each metal species was adjusted to 0.1 mol dm-3. The aqueous solution covered by the organic phase of pyrrole was left standing for a few months at room temperature; yellow crystals were obtained. [Cd(C6H5NH2)2(p-xda)Ni(CN)4] (5) The pH of the aqueous solution of CdCl2, K2[Ni(CN)4], and p-xda in a 1:1:2 molar ratio was adjusted to 9.5 by adding citric acid and 2-aminoethanol; in the final solution the concentration of each metal species was adjusted to 0.1 mol dm-3. The aqueous solution covered by the organic phase of aniline was left standing for a few months at room temperature; yellow crystals were obtained.