## Sheet1
file_name | prediction
AJEMIN | Synthesis of complex 1 EtOH (2 mL) was carefully added dropwise over a solution of 4-pmntd (40 mg, 0.1 mmol) in CHCl3 (10 mL). A solution of Co(CF3SO3)2-4H2O (54 mg, 0.125 mmol) in EtOH (3 mL) was been layered over the buffer layer. The solution was left to stand for 3 weeks at room temperature, and red crystals of {[Co(4-pmntd)2(CF3SO3)(H2O)]-(CF3- SO3)-(C2H5OH)-0.5(HCCl3)-H2O}n, complex 1 were col- lected in 23 % yield based on ligand. Synthesis of complex 2 MeOH (2 mL) was carefully added dropwise over a solu- tion of 4-pmntd (40 mg, 0.1 mmol) in CHCl3 (10 mL). A solution of Co(NO3)2-6H2O (36 mg, 0.125 mmol) in MeOH (3 mL) was been layered over the buffer layer. The solution was left to stand for 3 weeks at room temperature, and red crystals of {[Co(4-pmntd)(H2O)4]-(NO3)2-H2O}n, complex 2 were collected in 25 % yield based on ligand. Synthesis of complex 3 MeOH (2 mL) was carefully added dropwise over a solu- tion of 4-pmntd (40 mg, 0.1 mmol) in CHCl3 (10 mL). A solution of Co(pta) (36 mg, 0.125 mmol) in MeOH (3 mL) was been layered over the buffer layer. The solution was left to stand for 3 weeks at room temperature, and red crystals of {[Co(4-pmntd)(pta) (CH3OH)2]-2(CHCl3)}n, complex 3 were collected in 11 % yield based on ligand.
AMIYEB01 | Synthesis of Compound 1 A mixture of YbCl36H2O (0.20 mmol, 0.775 g), 1,10-(1,4- butanediyl)bis(imidazole) (0.20 mmol, 0.039 g) and deionized water (15 mL) was added 1,4-benzenedicarb- oxylic acid (0.30 mmol, 0.500 g) and aqueous NaOH (0.50 mmol, 0.020 g). The pH of the solution was adjusted to 6.0 and then sealed in a Teﬂon-lined stainless steel bomb and heated at 453 K for ﬁve days, the bomb was cooled naturally to room temperature. The resulting block col- ourless crystals of 1 suitable for X-ray analysis were iso- lated from the solution by washing in water. The yield was 75.8%.
AZESON | {Na[MnL(H2O)2]}n An H2O solution (10 cm3) of sodium 2,2-dihydroxyl- malonate (0.1796 g, 1.21 mmol) was added to an H2O solution (8 cm3) of Mn(ClO4)2 Æ 6H2O (0.3925 g, 1.08 mmol). The mixture was then stirred for a few min. Colorless single crystals appeared after the ﬁltered solution was allowed to stand at room temperature for 2 days.
BEZDUH | Synthesis of {[MnII(ampyz)(H2O)- [Ag2 I(CN)3][AgI(CN)2]]ampyz}n (1) An aqueous solution (10 mL) of Mn(ClO4)26H2O (0.0905 g, 0.25 mmol) was added to a methanolic solution (5 mL) of ampyz (0.0476 g, 0.5 mmol). Then, an aqueous solution (10 mL) of K[AgI(CN)2] (0.0498 g, 0.25 mmol) was added. After a week, yellow crystals of compound 1 were obtained. Yield ca. 50%. Synthesis of {[MnII(benzim)2- [AgI(CN)2]2][(benzim)AgI(CN)]H2O}n (2) An aqueous solution (10 mL) of Mn(ClO4)26H2O (0.0362 g, 0.1 mmol) was added to a methanolic solution (10 mL) of benzimidazole (0.0236 g, 0.2 mmol). Then, an aqueous solution (10 mL) of K[AgI(CN)2] (0.0398 g, 0.2 mmol) was added. After a week, colorless plate-like crystals of compound 2 were obtained. Yield ca. 30%.
BEZYIQ | Synthesis of [Fe(INAIP)(H2O)]n2nH2O A mixture containing FeSO47H2O (14.0 mg, 0.05 mmol), H2INAIP (28.6 mg, 0.1 mmol) and NaOH (0.8 mg, 0.2 mmol) dissolved in 10 mL H2O was placed in a 15 mL Telﬂon reactor and heated at 180 C for 3 days. The mixture was cooled to room temperature, and platelet- shaped brown single crystals were collected by ﬁltration and washed with water and ethanol several times. Yield 10.2 mg (26%).
BUHFER | Synthesis of complex 1 Cu(NO3)2·3H2O (0.061 g, 0.25 mmol) was added to a solution of Hdpt (0.112 g, 0.5 mmol) in a mixture of ethanol (10 ml) plus water (10 ml) with stirring. The pH of the reaction solution was increased to 9.0 using aqueous NaOH. The resulting solution was filtered and kept at room temperature for crystallization. After 2 weeks, light green crystals of complex 1 [Cu(dpt)2(H2O)4]·2H2O suitable for X-ray crystallographic study were obtained in a yield of 0.049 g, 32 % (based on Cu). Synthesis of complex 2 CuI (0.190 g, 1 mmol) was dissolved in acetonitrile (6 ml) at room temperature, followed by the addition of a solution of Hdpt (0.112 g, 0.5 mmol) in acetonitrile (8 ml) with vigorous magnetic stirring in a 25 ml Parr Teflon-lined stainless steel vessel. The mixture was heated for 3 days at 150 °C and then cooled to room temperature at a rate of 10 °C/h. After cooling to room temperature, red block-like crystals of [Cu3I2(dpt)]n, complex 2, were obtained in a yield of 0.267 g, 80 % (based on Hdpt). Synthesis of complex 3 CuBr (0.171 g, 1 mmol) was dissolved in acetonitrile (6 ml) at room temperature, followed by the addition of a solution of Hdpt (0.112 g, 0.5 mmol) in acetonitrile (8 ml) with vigorous magnetic stirring in a 25 ml Parr Teflon-lined stainless steel vessel. The mixture was heated for 3 days at 150 °C and then cooled to room temperature at a rate of 10 °C/h. After cooling to room temperature, red block-like crystals of [Cu6Br3(dpt)3]n were obtained in a yield of 0.161 g, 75 % (based on Hdpt).
CIGCEC | Titanium isopropoxide spermine adduct (2, [Ti2(OiPr)8(C10H26N4)]?) Spermine (1.15 g, 5.66 mmol) was dissolved in 2.0 cm3 of toluene at room temperature followed by dropwise addition of 1.63 g (5.74 mmol) of Ti(OiPr)4 (Acros, 98 %). The yellow reaction solution was concentrated to half its volume in vacuo. Colorless crystals of 2 were obtained from the yellow solution after 1 day and these were washed with several portions of hexane at -20 C and dried in vacuo. Yield 1.20 g (54 %); Zirconium isopropoxide spermine adduct (3, [Zr2(OiPr)8(C10H26N4)]?) Spermine (260 mg, 1.28 mmol) was dissolved in 5.0 cm3 of toluene at room temperature followed by dropwise addition of a solution of 1.00 g (2.58 mmol) of zirconium isopropoxide isopropanol adduct (ABCR, 99.9 %) in toluene. Colorless crystals of 3 were obtained from the colorless solution upon slow evaporation of the solvent at room temperature after 3 months and these were washed with several portions of hexane at -20 C and dried in vacuo. Yield 508 mg (46 %);
CIJPAO | Preparation of {[Co(H2bna)(DMF)2(H2O)2]DMF}n (1) A solution of Co(NO3)26H2O (0.0291 g, 0.05 mmol) and H4bna (0.0187 g, 0.05 mmol) in DMF/MeOH/H2O (4:1:1, 6 mL) was stirred for 20 min in air and then placed in a Parr Teﬂon-lined stainless steel vessel (15 mL). After addition of 0.1 M NaOH (0.3 mL), the vessel was sealed and heated at 80 C for 72 h, then cooled to room tem- perature. Red crystals of 1 were collected by ﬁltration, washed with water, and dried in air (yield 45% based on Co). Preparation of {[Mn(H2bna)(DMF)2(H2O)2]DMF}n (2) A solution of MnCl24H2O (0.0099 g, 0.05 mmol) and H4bna (0.0187 g, 0.05 mmol) in DMF/MeOH/H2O (4:1:1, 6 mL) was stirred for 20 min in air and then placed in a Parr Teﬂon-lined stainless steel vessel (15 mL). After addition of 0.1 M NaOH (0.3 mL), the vessel was sealed and heated at 80 C for 72 h, then cooled to room tem- perature. Yellow block crystals of 2 were collected by ﬁltration, washed with water, and dried in air (yielding yellow block crystals of 2 in 40% yield (based on Mn)). Preparation of {[Ni(H2bna)(DMF)2(H2O)2]DMF}n (3) A solution of Ni(ClO4)26H2O (0.0366 g, 0.10 mmol) and H4bna (0.0187 g, 0.05 mmol) in DMF/MeOH/H2O (4:1:1, 6 mL) was stirred for 20 min in air and then placed in a Parr Teﬂon-lined stainless steel vessel (15 mL). After addition of 0.1 M NaOH (0.3 mL), the vessel was sealed and heated at 80 C for 72 h, then cooled to room tem- perature. Light-green prismatic crystals were collected by ﬁltration, washed with water, and dried in air (yielding light- green prismatic crystals in 53% yield (based on Ni)).
CUJZAK | Synthesis of [Cd(L)(nda)(H2O)0.75H2O]n (1) A mixture of Cd(OAc)23H2O (0.1 mmol, 23.1 mg), L ligand (0.1 mmol, 36.6 mg), H2nda (0.1 mmol, 21.6 mg), NaOH (8.0 mg, 0.2 mmol) and H2O (10 mL) was stirred for 0.5 h at room temperature, and then transferred and sealed in a 25 mL Teﬂon-lined stainless vessel reactor and heated to 140 C for 3 d under autogenous pressure. The resulting mixture was cooled to room temperature at a rate of 5 C/h. The colorless block crystals of 1 were isolated by ﬁltration, washed with distilled water and dried in air. Yield 36.8 % based on Cd(OAc)23H2O. Synthesis of [Cd(L)(tbta)(H2O)]n (2) A mixture of Cd(OAc)23H2O (0.1 mmol, 23.1 mg), L ligand (0.1 mmol, 36.6 mg), H2tbta (0.1 mmol, 48.1 mg), NaOH (8.0 mg, 0.2 mmol) and H2O (10 mL) was stirred for 0.5 h at room temperature, and then transferred and sealed in a 25 mL Teﬂon-lined stainless vessel reactor and heated to 140 C for 3 d under autogenous pressure. The resulting mixture was cooled to room temperature at a rate of 5 C/h. The colorless block-shaped crystals of 2 suitable for X-ray diffraction were collected by mechanical separation from an amor- phous solid with 58.2 % yield based on Cd(OAc)23H2O.
DAVKAO | Synthesis of Complex 1 A buffer layer of a solution (5 mL) of methanol and water (1:1) was carefully layered over an aqueous solution (3 mL) of ZnSO4·7H2O (57.5 mg, 0.2 mmol). Then a solution of mbix (47.6 mg, 0.2 mmol) in methanol (5 mL) was layered over the buffer layer. Colorless block crystals were obtained after 1 week. Yield: 47% (based on mbix). Synthesis of Complex 2 An aqueous solution (5 mL) of Cd(NO3)2·4H2O (61.6 mg, 0.2 mmol) was added slowly with constant stirring to a solution of mbix (47.6 mg, 0.2 mmol) in methanol (15 mL) to give a clear solution. Colorless crystalline product was obtained after 5 days. Yield: 46% (based on mbix). Synthesis of Complex 3 Cd(NO3)2·4H2O (30.8 mg, 0.1 mmol) and mbix (47.6 mg, 0.2 mmol) results in the isolation of 3.
DOTHIE | Synthesis of [Co(bim)2(dca2)n] (1) A methanolic solution (15 mL) of benzimidazole (bim) (0.117 g, 1.0 mmol) was added slowly to an aqueous solution (15 mL) of Co(NO3)2  6H2O (0.146 g, 0.5 mmol) with stirring. To this colorless transparent solution, an aqueous solution (10 mL) of sodium dicyanamide (0.089 g, 1.0 mmol) was slowly added with constant stir- ring. The resulting solution was ﬁltered and the ﬁltrate was allowed to stand in air at room temperature. After several days, the well-shaped pink single crystals 1 were obtained. Yield: 74%.
DUPDEZ | Synthesis of [Ag2(ClO4)2(bip)(CH3CN)2] AgClO4 (1 mmol, 0.207 g) in water (3 mL) was added to 1,4-bis(2-isonicotinoyloxyethyl)piperazine (bip) (0.5 mmol, 0.192 g) in ethanol (7 mL). The reaction mixture was stirred for 15 min, after which the precipitated powder was ﬁltered off and washed with ethanol several times. The solid was dissolved in acetonitrile and exposed to diethyl ether vapor to yield colorless single crystals suitable for X-ray crystallog- raphy in a 70% yield. Synthesis of [Ag2(CF3SO3)2(bip)(CH3CN)2] Ag(CF3SO3)2 (1 mmol) in water (3 mL) was added to 1,4-bis(2-isonicotinoyloxyethyl)piperazine (bip) (0.5 mmol, 0.192 g) in ethanol (7 mL). The reaction mixture was stirred for 15 min, after which the precipitated powder was ﬁltered off and washed with ethanol several times. The solid was dissolved in acetonitrile and exposed to diethyl ether vapor to yield colorless crystals of [Ag2(CF3SO3)2- (bip)(CH3CN)] formed in a 75% yield. Synthesis of [Ag2(BF4)2(bip)(CH3CN)2] Ag(BF4)2 (1 mmol) in water (3 mL) was added to 1,4-bis(2-isonicotinoyloxyethyl)piperazine (bip) (0.5 mmol, 0.192 g) in ethanol (7 mL). The reaction mixture was stirred for 15 min, after which the precipitated powder was ﬁltered off and washed with ethanol several times. The solid was dissolved in acetonitrile and exposed to diethyl ether vapor to yield colorless crystals of [Ag2(BF4)2(bip)(CH3CN)] formed in a 75% yield. Synthesis of [Ag2(bip)(CH3CN)4](PF6)2 Ag(PF6)2 (1 mmol) in water (3 mL) was added to 1,4-bis(2-isonicotinoyloxyethyl)piperazine (bip) (0.5 mmol, 0.192 g) in ethanol (7 mL). The reaction mixture was stirred for 15 min, after which the precipitated powder was ﬁltered off and washed with ethanol several times. The solid was dissolved in acetonitrile and exposed to diethyl ether vapor to yield colorless crystals of [Ag2(bip)(CH3CN)4](PF6)2 formed in an 80% yield. Synthesis of [Ag2(NO3)2(bip)] Ag(NO3)2 (1 mmol) in water (3 mL) was added to 1,4-bis(2-isonicotinoyloxyethyl)piperazine (bip) (0.5 mmol, 0.192 g) in ethanol (7 mL). The reaction mixture was stirred for 15 min, after which the precipitated powder was ﬁltered off and washed with ethanol several times. The solid was dissolved in acetonitrile and exposed to diethyl ether vapor to yield colorless crystals of [Ag2(NO3)2(bip)] formed in a 75% yield.
ECUXAD | [Zn(qda)(bpp)]n (1) To a mixture of H2qda (0.0226 g, 0.1 mmol), bpp (0.0197 g, 0.1 mmol), NaOH (0.008 g, 0.2 mmol) and Zn(NO3)26H2O (0.030 g, 0.1 mmol) was added 4.0 mL deionized water. After thoroughly stirred in air at ambient temperature for about half an hour, the mixture was placed in a 15 mL Teﬂon-lined stainless steel vessel and heated to 120 C for 72 h to give rise to colorless block crystals of 1, which were collected by ﬁltration. The colorless crystals were collected by ﬁltration, washed with water and dried in air. Yield: 0.022 g (45 % based on H2qda). {[Cd(qda)(bpp)2]2H2O}n (2) To a mixture of H2qda (0.0226 g, 0.1 mmol), bpp (0.0197 g, 0.1 mmol), NaOH (0.008 g, 0.2 mmol) and Cd(NO3)24H2O (0.030 g, 0.1 mmol) was added 4.0 mL deionized water. After thoroughly stirred in air at ambient temperature for about half an hour, the mixture was placed in a 15 mL Teﬂon-lined stainless steel vessel and heated to 120 C for 72 h to give rise to colorless block crystals of 2, which were collected by ﬁltration. The colorless crystals were collected by ﬁltration, washed with water and dried in air. Yield: 0.032 g (42 % based on H2qda).
ECUZOT | Synthesis of {[Pb2(tpmba)2(NO3)4]−MeOH}n A solution of tpmba (36.0 mg, 0.075 mmol) in methanol (15 mL) was added to an aqueous solution of Pb(NO3)2 (0.075 mmol mL−1, 1 mL). The mixture was stirred for 0.5 h, then filtered. Colorless crystals were obtained after the filtrate was allowed to stand for several weeks; yield, 58%.
EDABIW | Synthesis of [Sm2(nic)3(ad)0.5(H2O)(l3-O)2] (1) Complex 1 was prepared by hydrothermal reaction. Sm2O3 (0.10 g, 0.29 mmol), nicotinic acid (0.10 g, 0.81 mmol), adipic acid (0.10 g, 0.68 mmol) and H2O (10 mL) were mixed in 25 mL beaker. After stirring for 2 h, the mixture was sealed in the bomb and heated at 180 C for three days, then cooled at 10 C/3 h to 100 C, followed by slow cooling to room temperature. After ﬁltration, the product was washed with distilled water and then dried at room temperature. Yellow crystals suitable for X-ray diffraction analysis were obtained in ca. 54% yield based on Sm(III). Synthesis of [Pr(nic)(ad)]2H2O (2) Complex 2 was synthesized by hydrothermal reaction. Pr2O3 (0.10 g, 0.29 mmol), nicotinic acid (0.10 g, 0.81 mmol), adipic acid (0.10 g, 0.68 mmol) and H2O (10 mL) were mixed in 25 mL beaker. After stirring for 2 h, the mixture was sealed in the bomb and heated at 180 C for three days, then cooled at 10 C/3 h to 100 C, followed by slow cooling to room temperature. After ﬁltration, the product was washed with distilled water and then dried at room temperature. Brown crystals suitable for X-ray diffraction analysis were obtained in ca. 55% yield based on Pr(III).
EDABOC | Synthesis of [Sm2(nic)3(ad)0.5(H2O)(l3-O)2] (1) Complex 1 was prepared by hydrothermal reaction. Sm2O3 (0.10 g, 0.29 mmol), nicotinic acid (0.10 g, 0.81 mmol), adipic acid (0.10 g, 0.68 mmol) and H2O (10 mL) were mixed in 25 mL beaker. After stirring for 2 h, the mixture was sealed in the bomb and heated at 180 C for three days, then cooled at 10 C/3 h to 100 C, followed by slow cooling to room temperature. After ﬁltration, the product was washed with distilled water and then dried at room temperature. Yellow crystals suitable for X-ray diffraction analysis were obtained in ca. 54% yield based on Sm(III). Synthesis of [Pr(nic)(ad)]2H2O (2) Complex 2 was prepared by hydrothermal reaction. Pr2O3 (0.10 g, 0.29 mmol), nicotinic acid (0.10 g, 0.81 mmol), adipic acid (0.10 g, 0.68 mmol) and H2O (10 mL) were mixed in 25 mL beaker. After stirring for 2 h, the mixture was sealed in the bomb and heated at 180 C for three days, then cooled at 10 C/3 h to 100 C, followed by slow cooling to room temperature. After ﬁltration, the product was washed with distilled water and then dried at room temperature. Brown crystals suitable for X-ray diffraction analysis were obtained in ca. 55% yield based on Pr(III).
EHEPAJ | Preparation of Complex A mixture of Gd(NO3)36H2O (0.25 g, 0. 5 mmol), 2,20-bipyridyl-4,40-dicarboxylic acid (0.12 g, 0.5 mmol) and H2O (10.0 mL) in a mol ratio of ca. 1:1:1111 was sealed in a 25 mL stainless-steel reactor with Teﬂon liner and directly heated to 160 C and kept reacting for 3 days, then cooled to room temperature during 24 h. Light gray prism-like crystals of complexe were obtained in 24% yield.
EKUGOG01 | Synthesis of Complex {[Cu(phen)CN][Cu(phen)][Cu(CN)2]}n (1) CuCl22H2O (1 mmol, 0.170 g) and Na2[Fe(CN)5NO]2H2O (1 mmol, 0.298 g) were solved in 10 mL deionized water, to which the solution of 1,10-phenanthroline (1 mmol, 0.198 g) in 6 mL ethanol was added. After stirred for about 20 min, the mixture was transferred into a 25 mL Teﬂon-lined reactor and heated at a rate of 25 C per hour. The mixture was heated at 150 C for 3 days under autogenous pressure. Upon cooling to room temperature at a rate of 20 C per hour, dark red block crystals of 1 were obtained. Yield: 46% (based on Cu).
ETUBIF01 | Synthesis of Complex 1 Complex 1 was prepared by a layering method. A buffer layer of a solution (5 mL) of methanol and water (1:1) was carefully layered over an aqueous solution (3 mL) of ZnSO47H2O (57.5 mg, 0.2 mmol). Then a solution of mbix (47.6 mg, 0.2 mmol) in methanol (5 mL) was layered over the buffer layer. Colorless block crystals were obtained after 1 week. Yield: 47% (based on mbix). Synthesis of Complex 2 An aqueous solution (5 mL) of Cd(NO3)24H2O (61.6 mg, 0.2 mmol) was added slowly with constant stirring to a solution of mbix (47.6 mg, 0.2 mmol) in methanol (15 mL) to give a clear solution. Colorless crystalline product was obtained after 5 days. Yield: 46% (based on mbix). Synthesis of Complex 3 Complex 3 was obtained by similar procedures to complex 2. Reaction of Cd(NO3)24H2O (30.8 mg, 0.1 mmol) and mbix (47.6 mg, 0.2 mmol) results in the isolation of 3.
EXOSEQ | Synthesis of [Mg(atza)2(H2O)4] (1) A methanol solution (4 mL) of Mg(NO3)26H2O (0.0256 g, 0.1 mmol) was mixed with an aqueous solution (2 mL) containing Hatza (0.0286 g, 0.2 mmol). The mixture was stirred at 85 C for 3 h and then ﬁltered. Slow evaporation of the ﬁltrate in air gave rise to colorless crystals of [Mg(atza)2 (H2O)4]. Yield: 19.4 mg (51% based on Mg). Synthesis of [Ca(atza)2(H2O)4] (2) A methanol solution (4 mL) of Ca(NO3)24H2O (0.0236 g, 0.1 mmol) was mixed with an aqueous solution (2 mL) containing Hatza (0.0286 g, 0.2 mmol). The mixture was stirred at 85 C for 3 h and then ﬁltered. Slow evaporation of the ﬁltrate in air gave rise to colorless crystals of [Ca(atza)2(H2O)4]. Yield: 19.0 mg (48% based on Ca). Synthesis of [Sr(atza)2(H2O)3].2H2O (3) A methanol solution (4 mL) of Sr(NO3)2 (0.0212 g, 0.1 mmol) was mixed with an aqueous solution (2 mL) containing Hatza (0.0286 g, 0.2 mmol). The mixture was stirred at 85 C for 3 h and then ﬁltered. Slow evaporation of the ﬁltrate in air gave rise to colorless crystals of [Sr(atza)2(H2O)3].2H2O. Yield: 22.6 mg (49% based on Sr).
FEQVEE | Synthesis of [Zn(Hdcp)(H2O)4]·1.5H2O (1) A mixture of ZnSO4·7H2O (0.072 g, 0.25 mmol), H3dcp (0.078 g, 0.5 mmol) and H2O (15 mL) was stirred for 1 h (pH 5) and sealed in a 25 mL Teﬂon-lined stainless steel container. The container was heated at 393 K for 3 days. After slow cooling, colorless block crystals of 1 were obtained along with some unidentiﬁed white powder. A crystal of 1 suitable for X-ray single-crystal diffraction analysis was selected from the mixture; reaction yield = 53 % based on ZnSO4·7H2O. Synthesis of [Zn(Hdcp)(H2O)2]? (2) A mixture of ZnSO4·7H2O (0.072 g, 0.25 mmol), H3dcp (0.078 g, 0.5 mmol) and H2O (15 mL) was stirred for 1 h (pH 7) using triethylamine solution and sealed in a 25 mL Teﬂon-lined stainless steel container. The container was heated at 393 K for 3 days. After slow cooling, the product is a mixture of yellow block crystals and powder. The crystals of 2 are selected from the mixture; yield = 60 % based on ZnSO4·7H2O. Synthesis of [Zn3(dcp)2(H2O)5]? (3) A mixture of ZnSO4·7H2O (0.072 g, 0.25 mmol), H3dcp (0.078 g, 0.5 mmol) and H2O (15 mL) was stirred for 1 h (pH 9) and sealed in a 25 mL Teﬂon-lined stainless steel container. The container was heated at 393 K for 3 days. After slow cooling, the product is a mixture of colorless block crystals and powder. A crystal of 3 suitable for X-ray single-crystal dif- fraction analysis was selected from the mixture; yield = 57 % based on ZnSO4·7H2O.
FOXBEB | [Mg(tdzdc)(H2O)4] (1): A mixture of 104.4 mg H2tdzdc (0.6 mmol), 153.8 mg Mg(NO3)2·6H2O (0.6 mmol), 5 %(w/w) NaOH solution (5 d), ethanol (4 mL) and H2O (6 mL) was stirred for 10 min at room temperature. Then, the mixture was sealed in a Teﬂon-lined stainless steel vessel and heated at 160 C for 48 h. After cooled to room temperature, the colorless transparent crystals of 1 were collected by ﬁltration, washed with water and ethanol respectively, and dried in air, with a yield of 40 % (based on metal salts). [Ca(tdzdc)(H2O)2]n (2): A mixture of 104.4 mg H2tdzdc (0.6 mmol), 147.6 mg Ca(NO3)2·4H2O (0.6 mmol), 5 %(w/w) NaOH solution (5 d), ethanol (4 mL) and H2O (6 mL) was stirred for 10 min at room temperature. Then, the mixture was sealed in a Teﬂon-lined stainless steel vessel and heated at 160 C for 48 h. After cooled to room temperature, the colorless transparent crystals of 2 were collected by ﬁltration, washed with water and ethanol respectively, and dried in air, with a yield of 45 % (based on metal salts). [Sr(tdzdc)(H2O)3]n (3): A mixture of 104.4 mg H2tdzdc (0.6 mmol), 145.5 mg Sr(NO3)2·4H2O (0.6 mmol), 5 %(w/w) NaOH solution (5 d), ethanol (4 mL) and H2O (6 mL) was stirred for 10 min at room temperature. Then, the mixture was sealed in a Teﬂon-lined stainless steel vessel and heated at 160 C for 48 h. After cooled to room temperature, the colorless transparent crystals of 3 were collected by ﬁltration, washed with water and ethanol respectively, and dried in air, with a yield of 35 % (based on metal salts).
FULVAK | Synthesis of Complex 1 A mixture containing Eu(NO3)36H2O (0.05 mmol), H2BIPA (0.075 mmol), phen (0.05 mmol), NaOH(0.075 mmol) dis- solved in 8 ml H2O was sealed in a 16 ml Teﬂon lined stainless steel container and heated at 160 C for 5 days. Colorless block crystals of 1 were washed by water and ethanol several times and collected by ﬁltration with a ﬁeld of 82%.
FUNLAD | Preparation of [Zn2(SDC)2(An2Py)]∙DMF∙4H2O (1): 9.3 mg (0.025 mmol) of Zn(ClO4)2, 4.8 mg (0.0125 mmol) of An2Py and 6.7 mg (0.025 mmol) of H2SDC were weighed in a 25 ml scintillating vial. 2 ml of DMF and 1ml of water was added to the solids with a drop of HNO3. The bright red solution that formed in the vial was capped and heated in the oven for 2 days at 120°C followed by slow cooling. Bright yellow plate-like crystals were obtained and washed with DMF. Yield: 50%. Preparation of [Zn2(SDC)2(An2Py)](1a): (1) was ground and heated at 100˚C for 2 h under vacuum. The bright yellow powder was used for further characterization. Yield: 99%. Preparation of [Zn2(SDC)2(An2Py)]∙perylene (2): 9.3 mg (0.025 mmol) of Zn(ClO4)2, 4.8mg (0.0125 mmol) of An2Py, 6.7 mg (0.025mmol) of H2SDC and 3.15 mg (0.0125 mmol) of perylene were weighed in a 25 ml scintillating vial. 2ml of dimethyl formamide and 1ml of water was added to the solids with a drop of HNO3. The bright red solution that formed in the vial was capped and heated in the oven for 2 days at 120°C followed by slow cooling. Bright orange plate-like crystals were obtained and washed with DMF. Yield: 53%. Preparation of [Zn2(SDC)2(An2Py)]∙anthracene (3): 9.3 mg (0.025 mmol) of Zn(ClO4)2, 4.8 mg (0.0125 mmol) of An2Py, 6.7 mg (0.025 mmol) of H2SDC and 2.2 mg (0.0125 mmol) of anthracene were weighed in a 25 ml scintillating vial. 2 ml of DMF and 1 ml of water was added to the solids with a drop of HNO3. The bright red solution that formed in the vial was capped and heated in the oven for 2 days at 120°C followed by slow cooling. Bright yellow plate-like crystals were obtained and washed with DMF. Yield: 54%.
GICCOM | Preparation of {[Zn(BDC-I4)(MeOH)4](H2BDC-I4)- (MeOH)2}n (1) In a 25-mL vial, a mixture of Zn(NO3)26H2O (29.7 mg, 0.1 mmol) and H2BDC-I4 (67.0 mg, 0.1 mmol) was dis- solved in methanol (18 mL). After stirring for 25 min, the reaction solution was ﬁltered and left to stand at room temperature. Colorless block crystals of 1 suitable for X- ray diffraction were obtained by slow evaporation of the solvents after 1 week in ca. 62 % yield (49.4 mg, based on H2BDC-I4). Preparation of {[Cd(BDC-I4)(MeOH)4](H2BDC-I4)- (MeOH)2}n (2) In a 25-mL vial, a mixture of Cd(NO3)24H2O (30.8 mg, 0.1 mmol) and H2BDC-I4 (67.0 mg, 0.1 mmol) was dis- solved in methanol (18 mL). After stirring for 25 min, the reaction solution was ﬁltered and left to stand at room temperature. Colorless block crystals of 2 suitable for X- ray diffraction were obtained by slow evaporation of the solvents after 1 week in ca. 54 % yield (44.3 mg, based on H2BDC-I4). Preparation of {[Co(BDC-I4)(MeOH)4](H2BDC-I4)- (MeOH)2}n (3) In a 25-mL vial, a mixture of Co(OAc)24H2O (24.9 mg, 0.1 mmol) and H2BDC-I4 (67.0 mg, 0.1 mmol) was dis- solved in methanol (18 mL). After stirring for 25 min, the reaction solution was ﬁltered and left to stand at room temperature. Pink block crystals of 3 suitable for X- ray diffraction were obtained by slow evaporation of the solvents after 1 week in ca. 48 % yield (38.1 mg, based on H2BDC-I4). Preparation of {[Mn(BDC-I4)(MeOH)4](H2BDC-I4)- (MeOH)2}n (4) In a 25-mL vial, a mixture of Mn(OAc)24H2O (24.5 mg, 0.1 mmol) and H2BDC-I4 (67.0 mg, 0.1 mmol) was dis- solved in methanol (18 mL). After stirring for 25 min, the reaction solution was ﬁltered and left to stand at room temperature. Colorless block crystals of 4 suitable for X- ray diffraction were obtained by slow evaporation of the solvents after 1 week in ca. 43 % yield (34.1 mg, based on H2BDC-I4). Preparation of {[Mn(BDC-I4)(MeOH)4](DMF)}n (5) In a 30-mL vial, a mixture of Mn(OAc)24H2O (24.5 mg, 0.1 mmol) and H2BDC-I4 (67.0 mg, 0.1 mmol) was dis- solved in DMF (6 mL) and then diluted with methanol (18 mL). After stirring for 20 min, the reaction solution was ﬁltered and left to stand at room temperature. Color- less block crystals of 5 suitable for X-ray diffraction were obtained by slow evaporation of the solvents after 5 days in ca. 52 % yield (48.0 mg, based on H2BDC-I4).
HEPRIE | Synthesis of {[Ni(L)(maleate)] Æ H2O}n (1) To a DMF solution of [Ni(L)] Æ 2ClO4 (228 mg, 0.5 mmol) was added an aqueous solution of disodium maleate (80 mg, 0.5 mmol). The mixture was placed in an open beaker at ambient temperatures. Purple needles of (1) were obtained in a week. Suitable crystals of (1) for X-ray diﬀraction studies and other measurements were manually collected under a micro- scope. Synthesis of {[Ni(L)(H2btc)] Æ 2DMF}n (2) To a DMF solution of [Ni(L)] Æ 2ClO4 (228 mg, 0.5 mmol) was added a MeOH solution of 1,2,4,5- benzenetetracarboxylic acid (H4btc, 127 mg, 0.5 mmol). The mixture was placed in an open beaker at ambient temperatures. Yellow needles of (2) were obtained in a week. Suitable crystals of (2) for X-ray diﬀraction studies and other measurements were man- ually collected under a microscope.
HOTREO01 | To 2 mmol (0.536 g) of CuSO46H2O in 10 mL distilled water, 2,20-bipyridyl (2 mmol, 0.312 g) in 5 mL EtOH was added slowly with constant stirring till deep blue solution was obtained. To this solution, 2 mmol (0.292 g) of adipic acid dissolved in water was added and the pH of this solution was adjusted to 5. This solution was heated on a water bath at 80 C for 5 h and the hot solution was ﬁl- tered. The resulting solution kept at room temperature gave two types of crystals with different morphology (Pale blue plates appeared ﬁrst and dark blue blocks appeared later) after three to ﬁve days interval. Both types of crystals were unstable upon exposure to air for longer time and the X-ray data collection was carried out under LN temperature. Both the complexes obtained were characterized by Elemental analysis and IR spectroscopy and TGA.
HULREN | Synthesis of [Ni(imbz)2]n (1) 4-(imidazole-1-yl)-benzoic acid (0.0188 g, 0.1 mmol) and NaOH (0.0040 g, 0.1 mmol) was dissolved in 5 mL distilled water under stirring condition, and then NiCl25H2O (0.0472 g, 0.2 mmol) was added with light blue deposits obtained. 10 mL methanol was added into the resultant suspension and kept stirring for 2 h at the temperature of 60 C. The solution was removed to a 25 mL Teﬂon-lined stainless steel vessel and then heated at a rate of 5 C/h to 160 C under autogenous pressure. After maintained for 72 h, the reaction vessel was cooled to room temperature, blue rod-like crystals in ca.56 % yield based on Ni were obtained. Synthesis of [Cu(imbz)24H2O]n (2) 4-(imidazole-1-yl)-benzoic acid (0.0188 g, 0.1 mmol) and NaOH (0.0040 g, 0.1 mmol) was dissolved in 5 mL distilled water under stirring condition, and then CuCl22H2O (0.0342 g, 0.2 mmol) was added with light blue deposits obtained. 10 mL methanol was added into the resultant suspension and kept stirring for 2 h at the temperature of 60 C. The solution was removed to a 25 mL Teﬂon-lined stainless steel vessel and then heated at a rate of 5 C/h to 160 C under autogenous pressure. After maintained for 72 h, the reaction vessel was cooled to room temperature, deep blue crystals in ca.37 % yield based on Cu were obtained.
IDIGIN | Synthesis of [Co(btap)2(H2O)2]n (1) A mixture of Hbtap (0.076 g, 0.40 mmol), Co(NO3)26H2O (0.058 g, 0.20 mmol) and 12 ml distilled water was sealed in a 25-ml Teﬂon-lined stainless steel autoclave. The sealed vessel was heated to 120 C for 48 h. Subsequently, the mixture was slowly cooled to ambient temperature over 24 h for crystalli- zation. The pink block crystals of 1 were obtained and col- lected by ﬁltration, washed with water for several times and dried in air. Yield 0.040 g (42 % based on Co). Synthesis of [Zn(btap)2(H2O)2]n (2) A mixture of Hbtap (0.076 g, 0.40 mmol), Zn(NO3)26H2O (0.060 g, 0.20 mmol) and 12 ml distilled water was sealed in a 25-ml Teﬂon-lined stainless steel autoclave. The sealed vessel was heated to 120 C for 48 h. Subsequently, the mixture was slowly cooled to ambient temperature over 24 h for crystalli- zation. The colorless block crystals of 2 were obtained and col- lected by ﬁltration, washed with water for several times and dried in air. Yield 0.054 g (56 % based on Zn). Synthesis of [Cd(btap)2(H2O)2]n (3) A mixture of Hbtap (0.076 g, 0.40 mmol), Cd(NO3)24H2O (0.062 g, 0.20 mmol) and 12 ml distilled water was sealed in a 25-ml Teﬂon-lined stainless steel autoclave. The sealed vessel was heated to 120 C for 48 h. Subsequently, the mixture was slowly cooled to ambient temperature over 24 h for crystalli- zation. The colorless block crystals of 3 were obtained and col- lected by ﬁltration, washed with water for several times and dried in air. Yield 0.052 g (49 % based on Cd). Synthesis of [Hg(btap)Cl]n (4) A mixture of Hbtap (0.076 g, 0.40 mmol), HgCl2 (0.054 g, 0.20 mmol) and 12 ml distilled water was sealed in a 25-ml Teﬂon-lined stainless steel autoclave. The sealed vessel was heated to 120 C for 48 h. Subsequently, the mixture was slowly cooled to ambient temperature over 24 h for crystalli- zation. The colorless block crystals of 4 were obtained and col- lected by ﬁltration, washed with water for several times and dried in air. Yield 0.064 g (75 % based on Hg). Synthesis of {[Ag(btap)]H2O}n (5) A mixture of Hbtap (0.076 g, 0.40 mmol), AgNO3 (0.068 g, 0.40 mmol) and 12 ml distilled water was sealed in a 25-ml Teﬂon-lined stainless steel autoclave. The sealed vessel was heated to 120 C for 48 h. Subsequently, the mixture was slowly cooled to ambient temperature over 24 h for crystalli- zation. The colorless stick crystals of 5 were obtained and col- lected by ﬁltration, washed with water for several times and dried in air. Yield 0.042 g (33 % based on Ag).
IHECAB | Synthesis of {[Zn(atz)(C2O4)0.5]H2O}n (1) A mixture of Zn(NO3)26H2O (0.060 g, 0.2 mmol), Hatz (0.034 g, 0.20 mmol) and H2C2O4 (0.2 mmol, 0.018 g), NaOH (0.2 mmol, 0.008 g) and H2O (8 mL) was placed in a Parr Teﬂon-lined stainless steel vessel, then the vessel was sealed and heated to 160 C. The temperature was held for 60 h, then the vessel was cooled to room temperature over 60 h to lead to the formation of colorless crystals of 1 (yield: 65 % based on Zn).
IHEPES | Synthesis of [Cu(C6H12F2N2O2)Cl2]·H2O 1 This complex was synthesized by adding to a solution of Eﬂornithine hydrochloride hydrate (0.2367 g, 1 mmol) in distilled water (10 ml), a solution of CuCl2·2H2O (0.1705 g, 1 mmol) in methanol (10 ml). The mixture was stirred for 1 h, the blue precipitate formed was separated out by ﬁltration and washed with methanol. Single blue crystal suitable for X-ray analysis was obtained by vapour diffusion at room temperature of methanolic solution of complex with hexane as antisolvent. Yield: 95.8 %.
IJUBUK | To a slurry of CuSCN (1.00 g, 8.22 mmol) in 10 mL of acetonitrile was added 3.50 mL (32.0 mmol) of 2,5-dimethylpyrazine. The yellow precipitate that formed was isolated by ﬁltration, washed with small amounts of ace- tonitrile and diethyl ether, and then dried under vacuum for 2 h. Yield, 1.35 g (94%).
ISEFUI | Preparation of 1: An ethanol solution (4 mL) of H2nico (0.148 g, 1.2 mmol), KOH (0.056 g, 1 mmol) was added to a water solution (4 mL) of Co(Ac)24H2O (0.099 g, 0.4 mmol). The mixture was stirred for 15 min. The mix- ture was placed in a 15-mL Teﬂon-lined autoclave and heated at 160 C for 120 h. The autoclave was cooled and 1 as red block crystals were collected by ﬁltration, washed with ethanol, and dried in air. Phase-pure crystals of 1 were obtained by manual separation. Yield: 110 mg, ca. 53.67% (based on Co). Prearation of 2: An ethanol solution (4 mL) of H2nico (0.148 g, 1.2 mmol), KOH (0.056 g, 1 mmol) was added to a water solution (4 mL) of Ni(Ac)24H2O (0.099 g, 0.4 mmol). The mixture was stirred for 15 min. The mix- ture was placed in a 15-mL Teﬂon-lined autoclave and heated at 160 C for 120 h. The autoclave was cooled and 2 as red block crystals were collected by ﬁltration, washed with ethanol, and dried in air. Phase-pure crystals of 2 were obtained by manual separation. Yield: 90 mg, ca. 43.94% (based on Ni). Prearation of 3: An ethanol solution (4 mL) of H2nico (0.148 g, 1.2 mmol), NaOH (0.056 g, 1 mmol) was added to a water solution (4 mL) of Co(Ac)24H2O (0.099 g, 0.4 mmol). The mixture was stirred for 15 min. The mix- ture was placed in a 15-mL Teﬂon-lined autoclave and heated at 160 C for 120 h. The autoclave was cooled and 3 as red block crystals were collected by ﬁltration, washed with ethanol, and dried in air. Phase-pure crystals of 3 were obtained by manual separation. Yield: 62 mg, ca. 31.24% (based on Co).
IYUMEU | Synthesis of [Co(saccharinate)2(L1)(H2O)2]n solvate A solution of [Co(saccharinate)2· 4H2O] ·2H2O (0.100 mmol) in warm ethanol (8 mL) was carefully layered onto a solution of L1 (0.200 mmol) in warm methylene chloride (8 mL). Dif- fusion between the two solutions over a period A new microporous coordination polymer 301 of 1 week produced orange block-shaped crystals suitable for single crystal X-ray analysis.
JEPKAR | Synthesis of complex 1 This complex was prepared by adding 10 mL aqueous mixture of BaCO3 (0.0494 g, 0.25 mmol), H2PtCl4 (0.25 mmol) and Ba(SCN)2 (0.759 g, 3 mmol) to 10 mL cis-syn-cis- dicyclohexyl-18-crown-6 (0.3722 g, 1 mmol) in 1,2-dichloroethane. The reaction mixture was stirred for 3 h at room temperature, then the organic phase was separated. Yellow crys- tals were obtained from 4:1 diethyl ether/1,2- dichloroethane solution over a period of 15 days. Yield, 60% (based on Pt).
JETSAD | [CoII(C10H8N2)(H2PO3)2], I: 0⋅048 g of Co- powder was dispersed in 3 ml deionised water. To this, 0⋅272 g of H3PO3 and 0⋅259 g of 4,4′-bipyridine were added and the mixture was stirred at room temperature for 30 min. The final mixture with the composition, 1⋅0 Co : 4H3PO3 : 2(4,4′-bipyridine) : 200 H2O, was heated at 125°C for 7 days in a 7-ml PTFE-lined acid digestion bomb, to result in large quantities of pink-coloured crystals. The initial pH was ~ 2 and there was no appreciable change in pH during the reaction. [C6H20N3][Zn2(AsO4)(HAsO4)2]⋅2H2O, II: 0⋅045 g of ZnO, 0⋅252 g of As2O5, 0⋅10 ml of acetic acid, and 0⋅16 ml of 3,3′-diaminodipropyamine (DPTA) were added to a mixture of 1 ml of THF and 2 ml of water The reaction mixture with the composition, 1 ZnO : 2As2O5 : 1 CH3COOH : 2 DPTA : 22 THF : 200 H2O, was heated at 75°C for 72 h fol- lowed by at 150°C for 24 h in a 7-ml PTFE-lined acid-digestion bomb, to result in large quantities of colourless crystals. The initial and final pH values of the reaction mixture were ~ 4 and ~ 3 respectively. [H3NCH2CH(NH3)CH3]3[Fe6 III(HAsO4)6(AsO4)2 (C2O4)3], III: 0⋅297 g of iron(II)oxalate dihydrate was dissolved in 4 ml of millipore water. To this, 1⋅249 g of H3AsO4 and 0⋅28 ml of 1,2-diaminopropane (1,2-DAP) (99%) were added and the mixture was homogenized for 30 min. at room temperature. The final mixture with the composition, 1⋅5 FeC2O4⋅2H2O : 8 H3AsO4 : 3 (1,2-DAP) : 200 H2O, was heated at 150°C for 3 days in a 23-ml PTFE-lined acid- digestion bomb, to result in large quantities of col- ourless crystals. The initial and final pH of the reac- tion mixture was ~ 2 and there was no appreciable change in the pH during the reaction. [C5N2H14][FeII 4(HPO3)2(C2O4)3], IV: 0⋅177 g of Fe-powder was dispersed in 7 ml of deionised water. To this, 0⋅521 g of H3PO3, 0⋅400 g of oxalic acid and 0⋅318 g of homopiperazine were added and the mixture was homogenized for 30 min at room temperature. The final mixture with the composition, Hydrothermal methods in the synthesis of novel open-framework materials 527 1⋅0 Fe : 2⋅0 H3PO3 : 1⋅0 oxalic acid : 1⋅0 Homopipera- zine : 122 H2O, was heated successfully at 125°C for 96 h, 150°C for 48 h and 180°C for 24 h in a 23-ml teflon-lined acid-digestion bomb to result in mild yellow-coloured crystals. The initial and final pH of the reaction mixture was ~ 2. {Gd(H2O)3Co[C5N1H3(COO)2]3}, V: 0⋅343 g of Gd(NO3)3 and 0⋅251 g of Co(OAc)2⋅4H2O were dissolved in 14 ml deionised water. To this, 0⋅337 g of pyridine-2,3-dicarboxylic acid (Py-2,3-acid) was added and the mixture was homogenized for 30 min at room temperature. The final mixture with the com- position, 1 Gd(NO3)3 : 1 Co(OAc)2⋅4H2O : 2(Py-2,3- acid) : 780 H2O, was heated at 140°C for 72 h in a 23-ml PTFE-lined acid-digestion bomb to result in large quantities of pink-coloured crystals. {Zn(H2O)2[C5N1H3(COO)2]}⋅H2O, VI: 0⋅143 g of ZnSO4⋅7H2O was dispersed on 3 ml of deionised water. To this, 0⋅085 g of pyridine-2,5-dicarboxylic acid (Py-2,5-acid), 0⋅02g of NaOH, 0⋅079 g of 4,4′- bipyridine and 0⋅03 ml of triethyl amine (TEA) were added and the mixture was homogenized for 30 min at room temperature. The final mixture with the composition 0⋅5ZnSO4⋅7H2O : 0⋅5 (Py-2,5-acid) : 0⋅5 NaOH : 0⋅5 4,4′-Bipy : 0⋅25 TEA : 170 H2O was heated at 150°C for 72 h in a 7-ml PTFE-lined acid-digestion bomb to result in large quantities of colourless crys- tals. In all the cases, the products were filtered under vacuum and washed thoroughly using deionised water and dried at ambient conditions. In most of the cases, the yield of the solid phase product was ~ 70– 80% based on the metal source.
KAPHAM | Synthesis of K2Na4H5[{La(GeW11O39)2}{Cu2(bpy)2- (μ-ox)}]·19H2O (1) A cationic complex [Cu2(2,2-bpy)2(μ-ox)]2+ (A) and the bis(undecatungstogermanate) anion [La(GeW11O39)2]13− (B) were prepared. For A: to an aqueous solution (20 mL) of CuCl2·2H2O (68 mg, 0.4 mmol) were successively added a solution of 2,2-bipyrine (62 mg, 0.4 mmol) in ethanol (10 mL) and oxalic acid (25 mg, 0.2 mmol) in water (10 mL). For B: to an aqueous solution (20 mL) of LaCl3·7H2O (37 mg, 0.1 mmol) was added a solution of K8−xNaxGeW11O39· 9H2O (610 mg, 0.2 mmol) in 1 mol/L (20 mL) potassium acetate buffer at pH 4.8. Then, solution A was added drop- wise to solution B and a blue precipitate appeared. The re- sulting mixture was heated to 80°C for 30 min, after cooling to room temperature, and the precipitate was removed by filtration. The filtrate was allowed to stand at room tem- perature for crystallization. Blue block-shaped crystals of compound 1 were obtained after about a week. Yield: 60% (based on W). Synthesis of K2Na4H5[{Nd(GeW11O39)2}{Cu2(bpy)2- (μ-ox)}]·17H2O (2) A cationic complex [Cu2(2,2-bpy)2(μ-ox)]2+ (A) and the bis(undecatungstogermanate) anion [Nd(GeW11O39)2]13− (B) were prepared. For A: to an aqueous solution (20 mL) of CuCl2·2H2O (68 mg, 0.4 mmol) were successively added a solution of 2,2-bipyrine (62 mg, 0.4 mmol) in ethanol (10 mL) and oxalic acid (25 mg, 0.2 mmol) in water (10 mL). For B: to an aqueous solution (20 mL) of NdCl3 (25 mg, 0.1 mmol) was added a solution of K8−xNaxGeW11O39· 9H2O (610 mg, 0.2 mmol) in 1 mol/L (20 mL) potassium acetate buffer at pH 4.8. Then, solution A was added drop- wise to solution B and a blue precipitate appeared. The re- sulting mixture was heated to 80°C for 30 min, after cooling to room temperature, and the precipitate was removed by filtration. The filtrate was allowed to stand at room tem- perature for crystallization. Blue block-shaped crystals of compound 2 were obtained after about a week. Yield: 61% (based on W). Synthesis of K2Na4H5[{Sm(GeW11O39)2}{Cu2(bpy)2- (μ-ox)}]·22H2O (3) A cationic complex [Cu2(2,2-bpy)2(μ-ox)]2+ (A) and the bis(undecatungstogermanate) anion [Sm(GeW11O39)2]13− (B) were prepared. For A: to an aqueous solution (20 mL) of CuCl2·2H2O (68 mg, 0.4 mmol) were successively added a solution of 2,2-bipyrine (62 mg, 0.4 mmol) in ethanol (10 mL) and oxalic acid (25 mg, 0.2 mmol) in water (10 mL). For B: to an aqueous solution (20 mL) of SmCl3 (26 mg, 0.1 mmol) was added a solution of K8−xNaxGeW11O39· 9H2O (610 mg, 0.2 mmol) in 1 mol/L (20 mL) potassium acetate buffer at pH 4.8. Then, solution A was added drop- wise to solution B and a blue precipitate appeared. The re- sulting mixture was heated to 80°C for 30 min, after cooling to room temperature, and the precipitate was removed by filtration. The filtrate was allowed to stand at room tem- perature for crystallization. Blue block-shaped crystals of compound 1 were obtained after about a week. Yield: 55% (based on W). Synthesis of K2Na9[{Eu(GeW11O39)2}{Cu2(bpy)2(μ- ox)}]·20H2O (4) A cationic complex [Cu2(2,2-bpy)2(μ-ox)]2+ (A) and the bis(undecatungstogermanate) anion [Eu(GeW11O39)2]13− (B) were prepared. For A: to an aqueous solution (20 mL) of CuCl2·2H2O (68 mg, 0.4 mmol) were successively added a solution of 2,2-bipyrine (62 mg, 0.4 mmol) in ethanol (10 mL) and oxalic acid (25 mg, 0.2 mmol) in water (10 mL). For B: to an aqueous solution (20 mL) of EuCl3 (26 mg, 0.1 mmol) was added a solution of K8−xNaxGeW11O39· 9H2O (610 mg, 0.2 mmol) in 1 mol/L (20 mL) potassium acetate buffer at pH 4.8. Then, solution A was added drop- wise to solution B and a blue precipitate appeared. The re- sulting mixture was heated to 80°C for 30 min, after cooling to room temperature, and the precipitate was removed by filtration. The filtrate was allowed to stand at room tem- perature for crystallization. Blue block-shaped crystals of compound 1 were obtained after about a week. Yield: 57% (based on W). Synthesis of K2Na2H7[{Gd(GeW11O39)2}{Cu2(bpy)2- (μ-ox)}]·19H2O (5) A cationic complex [Cu2(2,2-bpy)2(μ-ox)]2+ (A) and the bis(undecatungstogermanate) anion [Gd(GeW11O39)2]13− (B) were prepared. For A: to an aqueous solution (20 mL) of CuCl2·2H2O (68 mg, 0.4 mmol) were successively added a solution of 2,2-bipyrine (62 mg, 0.4 mmol) in ethanol (10 mL) and oxalic acid (25 mg, 0.2 mmol) in water (10 mL). For B: to an aqueous solution (20 mL) of GdCl3 (26 mg, 0.1 mmol) was added a solution of K8−xNaxGeW11O39· 9H2O (610 mg, 0.2 mmol) in 1 mol/L (20 mL) potassium acetate buffer at pH 4.8. Then, solution A was added drop- wise to solution B and a blue precipitate appeared. The re- sulting mixture was heated to 80°C for 30 min, after cooling to room temperature, and the precipitate was removed by filtration. The filtrate was allowed to stand at room tem- perature for crystallization. Blue block-shaped crystals of compound 1 were obtained after about a week. Yield: 52% (based on W).
KAPWAB | [CdBr2(tmdp)2(l-tmdp)2]nn(H2O) (1) A mixture of CdBr2 (54.4 mg, 0.2 mmol), tmdp (119.4 mg, 0.6 mmol) and distilled water (ca. 4.250 g) was stirred for *20 min and then sealed in a 23-mL Teﬂon lined stainless autoclave. The vessel was heated at 110 C for 4 days and then cooled to room temperature at a rate of 5 C/h. Colorless ﬂake crystals of 1 were obtained and air dried. Yield: 126 mg, 71%. [Cd(SCN)2(l-tmdp)2]n2n(PhS) (2) A mixture of [Cd(SPh)2] (82.9 mg, 0.25 mmol), tmdp (99.5 mg, 0.5 mmol), KSCN (48.5 mg, 0.5 mmol), 2.896 g of acetonitrile and 0.594 g of water was stirred for *15 min and then sealed in a 23-mL Teﬂon lined stainless autoclave. The vessel was heated at 110 C for 4 days and subsequently cooled to room temperature. Colorless block crystal of 2 was obtained and air dried. Yield: 152 mg, 72%. [Cd(SCN)2(l-tmdp)2]nn(Ph2S2)n(CH3CN) (3) A mixture of [Cd(SPh)2] (99.1 mg, 0.3 mmol), tmdp (119.4 mg, 0.6 mmol), KSCN (58.3 mg, 0.6 mmol), acetonitrile (3.268 g) and water (1.251 g) was stirred for *20 min and then sealed in a 23-mL Teﬂon lined stainless autoclave. The vessel was heated at 150 C for 3 days and then cooled to room temperature at a rate of 5 C/h. Colorless block crystals of 3 were obtained and air dried. Yield: 180 mg, 68%.
KARLAS | Preparation of isoreticular frameworks. A methanol (2.0 ml) solution of Ni(NO3)2.6H2O was added into an amide solution (22 ml) of pyridylcarboxylic acid, dicarboxylic acid and NaOH (or 40% tetrabutylammonium hydroxide metha- nol solution). The mixture was heated at 65 °C and stirred for 1 h, and then sealed in a 50-ml Teflon-lined stainless steel vessel, which was heated to 120–160 °C for 72 h. Upon cooling down to room temperature at a rate of 5 °C h − 1, solid products were isolated by filtration or centrifuge, which were identified by single-crystal X-ray diffraction and/or powder X-ray diffraction (PXRD) analyses. After many trials, 13 targeted compounds have been successfully isolated, whose chemical formulae and purity were confirmed by PXRD. [Ni3(µ3-OH)(ina)3(bdc)1.5]·2.5DMA·CH3OH (Ia) was prepared by mixing Ni(NO3)2.6H2O (1,740 mg, 6.0 mmol), Hina (738 mg, 6.0 mmol), H2bdc (498 mg, 0.0 0.2 0.4 0.6 0.8 1.0 3.0 mmol) and NaOH (560 mg, 14.0 mmol) in N,N′-dimethylacetamide (DMA) at 160 °C (yield 650 mg, ca. 30%). [Ni3(µ3-OH)(pyac)3(bdc)1.5]·5.5DMF·5.5H2O (IIa) was prepared by mixing Ni(NO3)2.6H2O (435 mg, 1.5 mmol), Hpyac (220 mg, 1.5 mmol), H2bdc (125 mg, 0.75 mmol) and tetrabutylammonium hydroxide (2.5 ml, 3.5 mmol) in N,N′- dimethylformide (DMF) at 140 °C (yield 120 mg, ca. 20%, poor reproducibility). [Ni3(µ3-OH)(pyac)3(ndc)1.5]·6DMF·6H2O (IIb) was prepared by mixing Ni(NO3)2.6H2O (435 mg, 1.5 mmol), Hpyac (220 mg, 1.5 mmol), H2ndc (162 mg, 0.75 mmol) and tetrabutylammonium hydroxide (2.5 ml, 3.5 mmol) in DMF at 140 °C (yield 230 mg, ca. 30%). [Ni3(µ3-OH)(pba)3(bdc)1.5]·8DMA·2CH3OH·4H2O (IIIa) was prepared by mixing Ni(NO3)2.6H2O (870 mg, 3.0 mmol), Hpba (600 mg, 3 mmol), H2bdc (250 mg, 1.5 mmol) and NaOH (280 mg, 7.0 mmol) in DMA at 160 °C (yield 1,300 mg, ca. 70%). [Ni3(µ3-OH)(pba)3(ndc)1.5]·10.5DMA·2CH3OH·2H2O (IIIb) was prepared by mixing Ni(NO3)2.6H2O (870 mg, 3.0 mmol), Hpba (600 mg, 3 mmol), H2ndc (330 mg, 1.5 mmol) and NaOH (280 mg, 7.0 mmol) in DMA at 160 °C (yield 1,400 mg, ca. 65%). [Ni3(µ3-OH)(pba)3(bpdc)1.5]·11.5DMA·0.5CH3OH·7H2O (IIIc) was prepared by mixing Ni(NO3)2.6H2O (870 mg, 3.0 mmol), Hpba (600 mg, 3 mmol), H2bpdc (380 mg, 1.5 mmol) and NaOH (280 mg, 7.0 mmol) in DMA at 160 °C (yield 1,000 mg, ca. 45%, poor reproducibility). [Ni3(µ3-OH)(pvba)3(bdc)1.5]11.5DMA11H2O (IVa) was prepared by mixing Ni(NO3)2.6H2O (870 mg, 3.0 mmol), Hpvba (670 mg, 3 mmol), H2bdc (250 mg, 1.5 mmol) and NaOH (280 mg, 7.0 mmol) in DMA at 160 °C (yield 900 mg, ca. 40%). [Ni3(µ3-OH)(pvba)3(ndc)1.5]15DMA·10H2O (IVb) was prepared by mixing Ni(NO3)2.6H2O (870 mg, 3.0 mmol), Hpvba (670 mg, 3 mmol), H2ndc (33 mg, 0.15 mmol) and NaOH (280 mg, 7.0 mmol) in DMA at 160 °C (yield 1,600 mg, ca. 60%). [Ni3(µ3-OH)(pvba)3(bpdc)1.5]·16.5DMA·CH3OH·10.5H2O (IVc) was prepared by mixing Ni(NO3)2.6H2O (870 mg, 3.0 mmol), Hpvba (670 mg, 3 mmol), H2bpdc (380 mg, 1.5 mmol) and NaOH (280 mg, 7.0 mmol) in DMA at 160 °C (yield 280 mg, ca. 10%). [Ni3(µ3-OH)(pbpa)3(bdc)1.5]12DMA7CH3OH (Va) was prepared by mixing Ni(NO3)2.6H2O (435 mg, 1.5 mmol), Hpbpa (415 mg, 1.5 mmol), H2bdc (125 mg, 0.75 mmol) and tetrabutylammonium hydroxide (2.5 ml, 3.5 mmol) in DMA at 150 °C (yield 140 mg, ca. 10%). [Ni3(µ3-OH)(pbpa)3(ndc)1.5]15DMA20H2O (Vb) was prepared by mixing Ni(NO3)2.6H2O (435 mg, 1.5 mmol), Hpbpa (415 mg, 1.5 mmol), H2ndc (165 mg, 0.75 mmol) and tetrabutylammonium hydroxide (2.5 ml, 3.5 mmol) in DMA at 150 °C (yield 230 mg, ca. 15%). [Ni3(µ3-OH)(pbpa)3(bpdc)1.5]22DMA28H2O (Vc) was prepared by mixing Ni(NO3)2.6H2O (435 mg, 1.5 mmol), Hpbpa (415 mg, 1.5 mmol), H2bpdc (190 mg, 0.75 mmol) and tetrabutylammonium hydroxide (2.5 ml, 3.5 mmol) in DMA at 150 °C (yield 760 mg, ca. 40%).
KIVWAO | [CuI(TATP)(CN)]n (1) A mixture of Cu(NO3)2·6H2O (0.5 mmol), K4[Fe(CN)6] · 3H2O (0.5 mmol), TATP (0.5 mmol) and H2O (10 ml) was mixed in a 23 ml Teﬂon re- actor, which was heated at 160 ◦C for 5 days and then cooled to room temperature at a rate of 5 K h−1. Red crystals of 1 were obtained in 80% yield. [CuI(bpy)(SCN)]n (2) A mixture of Cu(NO3)2·6H2O (0.5 mmol), KSCN (0.5 mmol), bpy (0.5 mmol) and H2O (10 ml) was mixed in a 23 ml Teﬂon reactor, which was heated at 160 ◦C for 3 days and then cooled to room temper- ature at a rate of 5 K h−1. Red crystals of 2 were obtained in 78% yield.
KIVZAR | Synthesis of [Cu2(bpe)(N3)2]n (1) Dark red block–like complex (1) was obtained from a mixture of 1,2-trans-(4-pyridyl)ethene (0.182 g, 1 mmol), Cu(CH3COO)2 (0.201 g, 1 mmol), NaN3 (0.065 g, 1 mmol), H3PO3 (0.2 mL), and H2O (20 mL) was placed in a sealed 30 mL Teﬂon coated reactor and kept heating at 100 C for 24 h and slowly cooled to room temperature 5 C per hour. Yield: 12%. Synthesis of [Cu2(bpy)(N3)2]n (2) Dark red block–like complex (2) was obtained from a mixture of 4,40-bipyridine (0.182 g, 1 mmol), Cu(CH3COO)2 (0.201 g, 1 mmol), NaN3 (0.065 g, 1 mmol), H3PO3 (0.2 mL), and H2O (20 mL) was placed in a sealed 30 mL Teﬂon coated reactor and kept heating at 100 C for 24 h and slowly cooled to room temperature 5 C per hour. The light red prism–like single crystals were collected in 51% yield on the basis of copper. Synthesis of [Cu4(py)(N3)4]n (3) Dark red block–like complex (3) was obtained from a mixture of pyrazine (0.182 g, 1 mmol), Cu(CH3COO)2 (0.201 g, 1 mmol), NaN3 (0.065 g, 1 mmol), H3PO3 (0.2 mL), and H2O (20 mL) was placed in a sealed 30 mL Teﬂon coated reactor and kept heating at 100 C for 24 h and slowly cooled to room temperature 5 C per hour. Red prism–like single crystals were collected in 47% yield on the basis of copper.
KIXKOT | Synthesis of New POMs Compound A mixture of Na4GeMo12O40 (240 mg), AgNO3 (150 mg), pytz (28 mg), NH4VO3(24 mg) and H2O (10 ml) in the mole ratios 1:1:2:2:1,000 was stirred for 1 h in air. The pH was then adjusted to ca. 3 with 1 M NaOH,and the mixture was transferred to an 18 ml Teﬂon-lined reactor. After heating at 160 C for 4 days, the reactor was slowly cooled to room temperature. Red block crystals of 1 were ﬁltered, washed with water, and dried at room temperature (36 % yield based on Mo).
LEHZOP | [Cu3I3(PTP)]n (1) The solution of CuI (18.5 mg, 0.1 mmol) in CH3CN (5 mL) was slowly added to the solution of PTP (30 mg, 0.1 mmol) in CH2Cl2 (5 mL). The reaction mixture was kept in the dark and was allowed to evaporate slowly, and obtained red single crystals 1 suitable for X-ray analysis in 73.2% yield based on CuI. [HgI2(PTP)]n (2) The solution of HgI2 (23 mg, 0.05 mmol) in acetone (2 mL) was slowly added to the solution of PTP (15 mg, 0.05 mmol) in CH3OH (2 mL). The mixture was stirred for 0.5 h at room temperature, and then ﬁltered and kept in the refrigerator (-18 C). After 72 h, yellow prism single crystal of 2 suitable for X-ray analysis was obtained in 62.3% yield based on HgI2.
LEZFED | Synthesis An aqueous solution (5 mL) of Co(NO3)2.6H2O (0.291 g, 1 mmol) was added to an aqueous solution (10 mL) of pyrazine (0.080 g, 1 mmol). The mixture was stirred for 15 min at room temperature and then transferred to a 23 mL Teﬂon-lined stainless steel container. After the addition of terephthalic acid (0.166 g, 1 mmol) to the mixture, the container was heated to 200 C and held at this temperature for 48 h, followed by cooling to room temperature at a rate of 10 C h-1. The resulting red-brown needle-like crystals were ﬁltered off and washed with DMF, in order to remove the unreacted terephthalic acid components. Yield: 0.233 g (79 % based on Co).
MADSER | Synthesis of the Silver(I) Complexes A 10 mL aqueous solution of Na(barb) (5,5-diethylbarbi- turic acid sodium salt) (0.21 g, 1 mmol) was added to a 10 mL aqueous solution of AgNO3 (0.17 g, 1 mmol) with stirring at room temperature. The solution immediately became milky. The addition of 2,5-dimethylpyrazine (dmpyz) (0.11 mL, 1 mmol) together with a mixture of 2-propanol (PrOH) and acetonitrile (MeCN) (1:1) (10 mL) to the milky suspension resulted in a clear solution. The resulting solution was allowed to stand in darkness at room temperature and colorless crystals of [Ag(dmpy- z)2][Ag(barb)2] (1) were obtained after 3 days. Yield 87%. {[Ag(ppz)][Ag(barb)2]H2O}n (2) was synthesized in a similar way, replacing dmpyz with ppz. Yield 61%.
MAPFIU | Synthesis of Complex 1 The a-phenylcyclopentylacetic acid (0.10 g, 1.0 mmol) and sodium ethoxide (0.068 g, 1.0 mmol) were added to the solution of methanol in a Schlenk ﬂask and stirred for 30-min. Dimethyltin dichloride (0.220 g, 1.0 mmol) was added, the reaction mixture was stirred for 12-h at 45 C and then ﬁltered. The solvent in the ﬁlter was gradually removed by evaporation under vacuum until solid product was obtained. The solid was recrystallized from ether to give transparent colorless crystals. Synthesis of Complexes 2 The acid (1.0 mmol), sodium ethoxide (0.068 g, 1.0 mmol) and dimethyltin dichloride (0.220 g, 1.0 mmol) were reacted for 12-h at 45 C. Synthesis of Complexes 3 The acid (1.0 mmol), sodium ethoxide (0.068 g, 1.0 mmol) and dimethyltin dichloride (0.220 g, 1.0 mmol) were reacted for 12-h at 45 C. Synthesis of Complexes 4 The acid (1.0 mmol), sodium ethoxide (0.068 g, 1.0 mmol) and dimethyltin dichloride (0.220 g, 1.0 mmol) were reacted for 12-h at 45 C. Synthesis of Complexes 5 The acid (1.0 mmol), sodium ethoxide (0.068 g, 1.0 mmol) and trimethyltin chloride (0.199 g, 1.0 mmol) were reacted for 12-h at 45 C. Synthesis of Complexes 6 The acid (1.0 mmol), sodium ethoxide (0.068 g, 1.0 mmol) and trimethyltin chloride (0.199 g, 1.0 mmol) were reacted for 12-h at 45 C. Synthesis of Complexes 7 The acid (1.0 mmol), sodium ethoxide (0.068 g, 1.0 mmol) and trimethyltin chloride (0.199 g, 1.0 mmol) were reacted for 12-h at 45 C. Synthesis of Complexes 8 The acid (1.0 mmol), sodium ethoxide (0.068 g, 1.0 mmol) and trimethyltin chloride (0.199 g, 1.0 mmol) were reacted for 12-h at 45 C.
MIJXUZ | Polymer [Ag3(L1)2(CH3CN)(OTf)3]n: To a solu- tion of 1,3,5-tris(diphenylphosphino)benzene (L1; 21 mg, 0.033 mmol) in CH3CN (2 ml) was added a solution of silver triﬂuoromethanesulfonate (AgOTf; 12.9 mg, 0.050 mmol) in CH3CN (1 ml). Colourless block crystals were obtained after diﬀusion of ether vapour into the resulting solution 16 mg, 47%.
MOJPAE | Synthesis of [Sr(2,5-PDC)H2O]n (1) A mixture of Sr(NO3)2 (0.1050 g, 0.50 mmol), 2,5-PDAH2 (0.0835 g, 0.50 mmol) 2 mL of N,N-dimethylformamide, and 8 mL of H2O was stirred for 30 min at room temperature, and then the mixture was sealed in a 25 mL Teﬂon-lined autoclave, which was heated at 110 C for 4 days. After being slowly cooled to room temperature, colorless prism crystals of 1 were collected by ﬁltration and washed by water for several times with a ﬁeld of 30 %. Synthesis of [Ba(2,5-PDC)H2O]n (2) A mixture of BaCl2·2H2O (0.1100 g, 0.50 mmol), 2,5-PDAH2 (0.0835 g, 0.50 mmol) 2 mL of N,N-dimethylformamide, and 8 mL of H2O was stirred for 30 min at room temperature, and then the mixture was sealed in a 25 mL Teﬂon-lined autoclave, which was heated at 110 C for 4 days. After being slowly cooled to room temperature, colorless block-like crystal of 2 were collected by ﬁltration and washed by water for several times with yield of 35 %.
MOJRAG | Preparation of {[Co(L)(ox)]3H2O}n (1) A mixture of CoCl26H2O (0.048 g, 0.2 mmol), L (0.032 g, 0.1 mmol), H2ox (0.014 g, 0.15 mmol), water (8 mL) and NaOH (0.012 g, 0.3 mmol) was placed in a 25-mL Teﬂon reactor. The mixture was heated at 120 C for 4 days, and then the autoclave was gradually cooled to room temperature. Blue block-shaped crystals of 1 were obtained, Yield 0.008 g (8 %). Preparation of [Co2(L)(chda)2]n (2) A mixture of CoCl26H2O (0.048 g, 0.2 mmol), L (0.032 g, 0.1 mmol), H2chda (0.026 g, 0.15 mmol), water (8 mL) and NaOH (0.012 g, 0.3 mmol) was placed in a 25-mL Teﬂon reactor. The mixture was heated at 120 C for 6 days, and then the autoclave was gradually cooled to room temperature. Purple block-shaped crystals of 2 were gained. Yield: 0.012 g (11 %). Preparation of {[Co(L)(mip)(H2O)]H2O}n (3) A mixture of CoCl26H2O (0.048 g, 0.2 mmol), L (0.032 g, 0.1 mmol), H2mip (0.027 g, 0.15 mmol), water (8 mL) and NaOH (0.012 g, 0.3 mmol) was placed in a 25-mL Teﬂon reactor. The mixture was heated at 120 C for 4 days, and then the autoclave was gradually cooled to room temperature. Pink block-shaped crystals of 3 were gained. Yield: 0.028 g (27 %). Preparation of [Co(L)(oba)]n (4) A mixture of CoCl26H2O (0.048 g, 0.2 mmol), L (0.032 g, 0.1 mmol), H2oba (0.052 g, 0.2 mmol), water (8 mL) and NaOH (0.016 g, 0.4 mmol) was placed in a 25-mL Teﬂon reactor. The mixture was heated at 120 C for 4 days, and then the autoclave was gradually cooled to room temperature. Pink block-shaped crystals of 4 were gained. Yield: 0.038 g (30 %).
MOKQAG | Synthesis of [Pb(Hmptrz)4(NO3)2] (1) 4-Methyl-1,2,4-triazole-3-thiol (0.37 g, 3.16 mmol) in CH3OH (20 ml) was added to a solution of Pb(NO3)2 (0.27 g, 0.79 mmol) in H2O (5 ml) and the resulting col- orless solution was stirred at 45 C for 20 min. After 1 week, colorless prismatic crystals of 1 were isolated (yield 0.48 g, 76.7 %). Synthesis of [Pb(l-mptrz)2(H2O)]n (2) 4-Methyl-1,2,4-triazole-3-thiol (0.37 g, 3.16 mmol) in CH3OH (10 ml) was added to a solution of Pb(OAc)2 3H2O (0.31 g, 0.79 mmol) in H2O (15 ml) and the result- ing colorless solution was stirred at 45 C for 20 min. Suitable crystals for X-ray diffraction measurement were obtained by methanol diffusion to a colorless solution of 2 in DMSO over 2 weeks (yield 0.27 g, 75.4 %).
MOKVAL | Preparation of [Cu(PI)(OX)(H2O)]·H2O (1) Cu(OAc)2·H2O (0.1 mmol, 20.0 mg) was dissolved in 5 ml water, and carefully layered by 5 ml methanol solution of PI (0.1 mmol, 14.8 mg) and H2OX (0.1 mmol, 9.0 mg). Slow evaporation of the diffused mixture provided suitable blue block single crystals of 1 for X-ray crystallography after a week. Yield: 60 % (based on PI). Preparation of [Cu(PI)(fum)(H2O)]·H2O (2) Cu(OAc)2·H2O (0.1 mmol, 20.0 mg) was dissolved in 5 ml water, and carefully layered by 5 ml methanol solution of PI (0.1 mmol, 14.8 mg) and H2fum (0.10 mmol, 11.6 mg). Slow evaporation of the diffused mixture provided suitable blue block single crystals of 2 for X-ray crystallography after a week. Yield: 55 % (based on PI).
MOKZAP | Synthesis of [Zn(PDA)(bbi)]n (1) The mixture of Zn(CH3COO)22H2O (0.110 g, 0.5 mmol), H2PDA (0.084 g, 0.5 mmol), bbi (0.095 g, 0.5 mmol) and H2O (10.0 mL) was placed in a 25 mL Parr Teﬂon-lined stainless steel vessel and the pH was adjusted to 6.0 by addition of triethylamine. Then the vessel was sealed and heated at 120 C for 72 h. After the mixture was slowly cooled to room temperature, colorless crystals of 1 were obtained in 60 % yield. Synthesis of [Cd2(PDA)2(bbi)2(H2O)210H2O]n (2) A mixture of Cd(CH3COO)22H2O (0.133 g, 0.5 mmol), H2PDA (0.084 g, 0.5 mmol), bbi (0.095 g, 0.5 mmol), tri- ethylamine (0.02 g, 0.5 mmol) and H2O (10 mL) was heated at 120 C for 72 h in a procedure analogous to that for 1. After the reactant mixture was slowly cooled to room temperature, pale yellow crystalline products of 2 were obtained in 50 % yield.
MULXUN | Synthesis of La(cis-chdc)(DMF)2(NO3) (1) A mixture of La(NO3)3  6H2O (0.086 g, 0.2 mmol) and 1,4-chdcH2 (0.034 g, 0.2 mmol) was dissolved in N, N0-dimethylformamide (DMF) (10 mL) and glycol (3 mL), and this mixture was placed in a 20 mL test tube. Then, a small vial containing triethylamine (0.5 mL) was placed in the test tube. The test tube was left undisturbed at room temperature for 15 days to give colorless crystals. Synthesis of La2(trans-chdc)3(DMSO)4 (2) A mixture of La(NO3)3  6H2O (0.130 g, 0.3 mmol) and 1,4-chdcH2 (0.052 g, 0.3 mmol) was dissolved in dimethyl sulfoxide (DMSO) (8 mL), and this mixture was placed in a 20 mL test tube. Then, a small vial containing triethyl- amine (0.5 mL) was placed in the test tube. The test tube was left undisturbed at room temperature for 30 days to give colorless crystals.
NAFFOR | Synthesis of [Co(phen)(H2O)L]·H2O Dropwise addition of 0.1 M aqueous NaOH (6.0 ml) to a stirred aqueous solution of CoCl2·6H2O (0.0714 g, 0.30 mmol) in H2O (5.0 ml) produced a violet precipitate of Co(OH)2·nH2O, which was centrifuged and washed with water until no Cl- was detected in the supernatant. The resulting solid was added to a solution of H2L (0.0672 g, 0.30 mmol) and phen (0.0595 g, 0.30 mmol) in H2O (10 ml). The mixture (pH 4.30) was then placed in a 23 ml Teﬂon-lined stainless steel autoclave, which was heated at 150 C for 3 days, then cooled at 10 C/h to room tem- perature. The product was ﬁltered off, washed with ethanol and then dried under ambient conditions. Red crystals of [Co(phen)(H2O)L]·H2O suitable to X-ray diffraction anal- ysis were obtained (yield: ca. 40%, based on Co). Synthesis of [Ni2(phen)2(H2O)2L2].4H2O Dropwise addition of 0.1 M aqueous NaOH (6.0 ml) to a stirred aqueous solution of NiSO4·7H2O (0.0843 g, 0.30 mmol) in H2O (5.0 ml) produced a violet precipitate of Ni(OH)2·nH2O, which was centrifuged and washed with water until no SO4 2- was detected in the supernatant. The resulting solid was added to a solution of H2L (0.0672 g, 0.30 mmol) and phen (0.0595 g, 0.30 mmol) in H2O (10 ml). The mixture (pH 6.00) was then placed in a 23 ml Teﬂon-lined stainless steel autoclave, which was heated at 150 C for 3 days, then cooled at 10 C/h to room tem- perature. The product was ﬁltered off, washed with ethanol and then dried under ambient conditions. Green block crystals were obtained (Yield: ca. 35% based on Ni).
NATQUW | Preparation and Analysis of [Pr(Hbtca)(H2O)] (1) The mixture of 1, 2, 4, 5-benzenetetracarboxylic acid 25.4 mg (0.1 mmol) and Pr2O3 16.5 mg (0.05 mmol) in 4 mL distilled water was stirred 30 min at room tempera- ture. The mixture was sealed in a 25-mL Teﬂon-lined stainless steel container, which was heated at 150 C for 3 days. After the solution was cooled to room temperature, green block crystals were produced (19.0 mg). Preparation and Analysis of [Eu(Hbtca)(H2O)] (2) The mixture of 1, 2, 4, 5-benzenetetracarboxylic acid 25.4 mg (0.1 mmol) and Eu2O3 14.1 mg (0.04 mmol) in 7 mL distilled water was stirred 30 min at room temperature. Then this mixture was sealed in a 25-mL Teﬂon-lined stainless steel container, which was heated at 150 C for 3 days. After the sample was cooled to room temperature, colorless block crystals were obtained (20.7 mg). Preparation and Analysis of [Gd(Hbtca)(H2O)] (3) The mixture of 1, 2, 4, 5-benzenetetracarboxylic acid 25.4 mg (0.1 mmol) and Gd2O3 18.1 mg (0.05 mmol) in 7 mL distilled water was stirred 30 min at room tempera- ture. Then this mixture was sealed in a 25-mL Teﬂon-lined stainless steel container, which was heated at 150 C for 3 days. After the sample was cooled to room tempera- ture, colorless block crystals were obtained (7.7 mg).
NATRAD | Preparation and Analysis of [Pr(Hbtca)(H2O)] (1) The mixture of 1, 2, 4, 5-benzenetetracarboxylic acid 25.4 mg (0.1 mmol) and Pr2O3 16.5 mg (0.05 mmol) in 4 mL distilled water was stirred 30 min at room tempera- ture. The mixture was sealed in a 25-mL Teﬂon-lined stainless steel container, which was heated at 150 C for 3 days. After the solution was cooled to room temperature, green block crystals were produced (19.0 mg). Preparation and Analysis of [Eu(Hbtca)(H2O)] (2) The mixture of 1, 2, 4, 5-benzenetetracarboxylic acid 25.4 mg (0.1 mmol) and Eu2O3 14.1 mg (0.04 mmol) in 7 mL distilled water was stirred 30 min at room temperature. Then this mixture was sealed in a 25-mL Teﬂon-lined stainless steel container, which was heated at 150 C for 3 days. After the sample was cooled to room temperature, colorless block crystals were obtained (20.7 mg). Preparation and Analysis of [Gd(Hbtca)(H2O)] (3) The mixture of 1, 2, 4, 5-benzenetetracarboxylic acid 25.4 mg (0.1 mmol) and Gd2O3 18.1 mg (0.05 mmol) in 7 mL distilled water was stirred 30 min at room tempera- ture. Then this mixture was sealed in a 25-mL Teﬂon-lined stainless steel container, which was heated at 150 C for 3 days. After the sample was cooled to room tempera- ture, colorless block crystals were obtained (7.7 mg).
NAZTIT | Synthesis of Complex [(Me2Sn)2(C7H10O4)(l3-O)]n (1) The reaction was carried out in a sealed Teﬂon-lined stainless steel autoclave. A mixture of 3-methyladipic acid (0.160 g, 1 mmol), sodium ethoxide (0.136 g, 2 mmol), trimethyltin chloride (0.398 g, 2 mmol) and H2O (20 mL) was heated under a hydrothermal method (130 C) for 3 days. After cooling to room temperature, colorless crystals of complex 1 were collected and washed with hexane. Yield: 82%. Synthesis of Complex [(Bu2Sn)2(C7H10O4)(l3-O)]n (2) The reaction was carried out in a sealed Teﬂon-lined stainless steel autoclave. A mixture of 3-methyladipic acid (0.160 g, 1 mmol), sodium ethoxide (0.136 g, 2 mmol), tri-n-butyltin chloride (0.651 g, 2 mmol) and H2O (20 mL) was heated under a hydrothermal method (130 C) for 3 days. After cooling to room temperature, a colorless solid of complex 2 was collected and washed with hexane. Yield: 78%. Synthesis of Complex {(Me3Sn)2[C5H10(COO)2]}n (3) The reaction was carried out under nitrogen atmosphere by use of standard Schlenk techniques. The 3-methyladipic acid (0.160 g, 1 mmol) was added to the solution of methanol (30 mL) together with sodium ethoxide (0.136 g, 2 mmol), and the mixture was stirred for 0.5 h. After the addition of trimethyltin chloride (0.398 g, 2 mmol), the mixture was stirred at 50 C for 12 h and then ﬁltered. The solvent was gradually removed by evaporation under vac- uum until a solid product was obtained. The solid was then recrystallized from methanol, and colorless crystals of complex 3 were recovered. Yield: 81%. Synthesis of Complex {(Bu3Sn)2[C5H10(COO)2]}n (4) The reaction was carried out under nitrogen atmosphere by use of standard Schlenk techniques. The 3-methyladipic acid (0.160 g, 1 mmol) was added to the solution of methanol (30 mL) together with sodium ethoxide (0.136 g, 2 mmol), and the mixture was stirred for 0.5 h. After the addition of tri-n-butyltin chloride (0.651 g, 2 mmol), the mixture was stirred at 50 C for 12 h and then ﬁltered. The solvent was gradually removed by evaporation under vac- uum until a solid product was obtained. The solid was then recrystallized from diethyl ether and colorless crystals of complex 4 were recovered. Yield: 83%.
NAZTOZ | Synthesis of Complex [(Me2Sn)2(C7H10O4)(l3-O)]n (1) The reaction was carried out in a sealed Teﬂon-lined stainless steel autoclave. A mixture of 3-methyladipic acid (0.160 g, 1 mmol), sodium ethoxide (0.136 g, 2 mmol), trimethyltin chloride (0.398 g, 2 mmol) and H2O (20 mL) was heated under a hydrothermal method (130 C) for 3 days. After cooling to room temperature, colorless crystals of complex 1 were collected and washed with hexane. Yield: 82%. Synthesis of Complex [(Bu2Sn)2(C7H10O4)(l3-O)]n (2) The reaction was carried out in a sealed Teﬂon-lined stainless steel autoclave. A mixture of 3-methyladipic acid (0.160 g, 1 mmol), sodium ethoxide (0.136 g, 2 mmol), tri-n-butyltin chloride (0.651 g, 2 mmol) and H2O (20 mL) was heated under a hydrothermal method (130 C) for 3 days. After cooling to room temperature, a colorless solid of complex 2 was collected and washed with hexane. Yield: 78%. Synthesis of Complex {(Me3Sn)2[C5H10(COO)2]}n (3) The reaction was carried out under nitrogen atmosphere by use of standard Schlenk techniques. The 3-methyladipic acid (0.160 g, 1 mmol) was added to the solution of methanol (30 mL) together with sodium ethoxide (0.136 g, 2 mmol), and the mixture was stirred for 0.5 h. After the addition of trimethyltin chloride (0.398 g, 2 mmol), the mixture was stirred at 50 C for 12 h and then ﬁltered. The solvent was gradually removed by evaporation under vac- uum until a solid product was obtained. The solid was then recrystallized from methanol, and colorless crystals of complex 3 were recovered. Yield: 81%. Synthesis of Complex {(Bu3Sn)2[C5H10(COO)2]}n (4) The reaction was carried out under nitrogen atmosphere by use of standard Schlenk techniques. The 3-methyladipic acid (0.160 g, 1 mmol) was added to the solution of methanol (30 mL) together with sodium ethoxide (0.136 g, 2 mmol), and the mixture was stirred for 0.5 h. After the addition of tri-n-butyltin chloride (0.651 g, 2 mmol), the mixture was stirred at 50 C for 12 h and then ﬁltered. The solvent was gradually removed by evaporation under vac- uum until a solid product was obtained. The solid was then recrystallized from diethyl ether and colorless crystals of complex 4 were recovered. Yield: 83%.
NAZWOC | Synthesis of [Zn(oba)(bim)]n (1) Complex 1 was prepared by hydrothermal reaction. Zn(OAc)22H2O (0.216 g, 1 mmol), H2oba (0.258 g, 1 mmol), bim (0.236 g, 2 mmol), NaOH (0.08 g, 2 mmol) and distilled water (15 mL) was heated to 160 C for 96-h in a 25 mL stainless steel reactor with a Teﬂon liner. After reaction, the mixture was slowly cooled to room temper- ature. Yield: 48% (based on Zn). Synthesis of [Zn(oba)(2,20-bipy)]n (2) Complex 2 was prepared by hydrothermal reaction. Zn(OAc)22H2O (0.216 g, 1 mmol), H2oba (0.258 g, 1 mmol), 2, 20- bipy (0.156 g, 1 mmol), NaOH (0.08 g, 2 mmol) and distilled water (15 mL) was heated to 160 C for 96-h in a 25 mL stainless steel reactor with a Teﬂon liner. After reaction, the mixture was slowly cooled to room temper- ature. Yield: 62% (based on Zn). Synthesis of [Zn(oba)(pbim)]n (3) Compound 3 was prepared by hydrothermal reaction. Zn(OAc)22H2O (0.216 g, 1 mmol), H2oba (0.258 g, 1 mmol), pbim (0.195 g, 1 mmol), NaOH (0.08 g, 2 mmol) and distilled water (15 mL) was heated to 160 C for 96-h in a 25 mL stainless steel reactor with a Teﬂon liner. After reaction, the mixture was slowly cooled to room temper- ature. Yield: 42% (based on Zn).
NENJUN | [Zn(3,30-Hbpt)(ip)]2H2O (1) A mixture containing Zn(OAc)22H2O (21.9 mg, 0.10 mmol), 3,30-Hbpt (11.2 mg, 0.05 mmol), H2ip (16.6 mg, 0.10 mmol) and water (6 mL) was sealed in a 15 mL Teﬂon-lined stainless steel vessel and heated at 140 C for 3 days and then cooled to room temperature at a rate of 5 C/h. Colorless prismatic crystals of 1 were collected in a yield of 20% (based on Zn). [Zn(3,30-Hbpt)(5-NO2-ip)]H2O (2) A mixture containing Zn(OAc)22H2O (21.9 mg, 0.10 mmol), 3,30-Hbpt (11.2 mg, 0.05 mmol), 5-NO2-H2ip (16.6 mg, 0.10 mmol) and water (6 mL) was sealed in a 15 mL Teﬂon-lined stainless steel vessel and heated at 140 C for 3 days and then cooled to room temperature at a rate of 5 C/h. Colorless prismatic crystals of 2 were collected in a yield of 30% (based on Zn). [Zn(3,30-Hbpt)2(H2pm)(H2O)2]2H2O (3) A mixture containing ZnCl2 (21.9 mg, 0.10 mmol), 3,30-Hbpt (11.2 mg, 0.05 mmol), H4pm (16.6 mg, 0.10 mmol) and water (6 mL) was sealed in a 15 mL Teﬂon-lined stainless steel vessel and heated at 160 C for 3 days and then cooled to room temperature at a rate of 5 C/h. Colorless block crystals of 3 were collected in a yield of 18% (based on Zn).
NICOPB03 | Synthesis Pb(CH3COO)23H2O (189.6 mg, 0.5 mmol) and Hpyc (123.1 mg, 1 mmol) were dissolved in 10 mL water. Tri- ethyl amine (0.14 mL, 1 mmol) was added to the solution. The transparent solution was poured into a 25 mL Teﬂon lined bomb. The bomb was heated at 140 C for 48 h. After cooling the solution to room temperature colorless needle- shaped crystals were isolated by ﬁltering the supernatant liquid and washed with deionized water, ethanol and dried in air. Yield: 60%.
OHIXIO | Synthesis of [trans-Zn(pyim2)2(NO3)2]n(1): To a solution of Zn(NO3)2·6H2O (0.074 g, 0.25 mmol) in methanol (40 mL), pyim2 (0.106, 0.5 mmol) was added as solid and the solution was stirred for 30 min. The solution was allowed to evaporate at room temperature very slowly to afford colourless crystals after few weeks. Yield: 0.055 g, 36 % based on Zn(NO3)2·6H2O. Synthesis of [trans-Cd(pyim2)2(NO3)2]n(2): Pyim2 (0.053, 0.25 mmol) in methanol (2 mL) was layered over a solution of Cd(NO3)2·4H2O (0.039 g, 0.125 mmol) in DMF (1 mL). The solution was allowed to stand at room temperature to afford colourless crystals. The same product was obtained, if this reac- tion was carried out only in methanol. Yield: 62% based on Cd(NO3)2·4H2O. Synthesis of {[trans-Zn(pyim2)2(H2O)2]·(NO3)2}n (3): To a solution of Zn(NO3)2·6H2O (0.074 g, 0.25 mmol) in DMF (4 mL), a solution of pyim2 (0.106 g, 0.5 mmol) in methanol (8 mL) was layered. Further, distilled H2O (25 mL) was layered over the top of this solution. The solution was allowed to stand at room temperature to afford colourless crystals in two days. Yield 0.11 g, 34% based on Zn(NO3)2·6H2O. Synthesis of {[cis-Cd(pyim2)2(H2O)2]·(NO3)2}n (4): To a solution of Cd(NO3)2·4H2O (0.078 g, 0.25 mmol) in DMF (4 mL), a solution of pyim2 (0.106 g, 0.5 mmol) in methanol (8 mL) was layered. Further, distilled H2O (25 mL) was layered over the top of this solution. The solution was allowed to stand at room temperature to afford white crystals within a day. Yield, 0.24 g, 71 % based on Cd(NO3)2· 4H2O.
OJIWAG | Preparation of {[Zn2(bdc)2(dpNDI)]·4(DMF)}n (1a). A mixture containing Zn(NO3)2•6H2O (149 mg, 0.50 mmol), H2bdc (83 mg, 0.50 mmol) and dpNDI (210 mg, 0.50 mmol) was suspended in DMF (50 ml) and heated to 95 °C for a period of 3 days. The slightly yellow crystals of 1a were then collected. Preparation of dried sample [Zn2(bdc)2(dpNDI)]n (1). The crystals of 1a were dried in a vacuum oven at 120 °C for 1 day, resulting in a dried framework, 1. Preparation of 1VOC. Dried crystals of 1 were immersed in each VOC liquid for 1 week, resulting in the formation of 1VOC.
OWAGEZ | Di-n-butyl tin oxide (Alfa Aeser; 1.00 g, 4 mmol) and 3,5-dinitro o-toluic acid (1.808 g, 8 mmol), prepared by the literature procedure, were mixed together in dry toluene (100 mL) in a 250 mL round bottom ﬂask equipped with a magnetic stirring bar, a water condenser and a Dean Stark apparatus, for continuous removal of water formed as side- product. The reaction mixture was reﬂuxed at the boiling temperature of toluene for 5 h and allowed to stand over- night at room temperature. It was then ﬁltered, and toluene was removed under reduced pressure. The isolated colorless solid was recrystallized from warm chloroform (3 mL); m. pt. = 125 C.
OXUNEB | Synthesis of the title compound 1: A mixture of 2 mmol (NH4)6Mo7O246H2O, 2 mmol Cd(CH3COO)22H2O, 2 mmol MgCl26H2O, 5 mmol H3PO4, 2 mmol ethylenediamine and 20 mL water was heated at180 C under static conditions for 36 h in a Teﬂon-lined stainless steel autoclave (ﬁlling vol- ume of 70%). After cooling the reaction mixture to room temperature, the brown block-like crystals were separated and washed with distilled water and ethanol many times. Finally, the product was dried in air at room temperature.
PADHOT | Preparation of [Cd(L)1.5(NO3)2]n2nCHCl3 (1) A solution of Cd(NO3)26H2O (16.0 mg, 0.05 mmol) in acetone (8 mL) was layered onto a solution of L (39.8 mg, 0.10 mmol) in CHCl3 (8 mL). The solutions were left for a few days at room temperature to give colorless crystals of 1. Yield: 58%.
POHLUU | Preparation of Fe(phen)3(H3BPTC)2 (1) A mixture of FeCl2  4H2O (10 mg, 0.1 mmol), BPTC dian- hydride (30 mg, 0.1 mmol), phen (30 mg, 0.15 mmol), two drops of 1 M NaOH and water (8 mL) in a 15 mL Teﬂon- lined stainless steel vessel was heated at 140 C for 3 days. Red-block crystals of 1 were obtained when the mixture was cooled to room temperature at 10 C/h, then washed O OH O OH HO HO OH O HO OH O OH O O O O O OH OH HO OH O O O H2BDC H3BTC H4BTEC OH OH HO OH O O O O H4BPTC H3BTB OH OH O O OH O OH O (3,5)-H4BPTC Chart 1 Structure of some MOFs building blocks and their abbreviations 670 Transition Met Chem (2008) 33:669–680 123 with deionized water, and dried in a vacuum. Yield: 68.2 mg, 54% based on BPTC. Preparation of [Cu2(phen)2(BPTC)  (H2O)2]  2H2O (2) A mixture of Cu(NO3)2  3H2O (24.2 mg, 0.1 mmol) or CuCl2  2H2O (17 mg, 0.1 mmol), 3,30,4,40-biphenyltetra- carboxylic acid dianhydride (14.4 mg, 0.05 mmol), phen (20 mg, 0.1 mmol), four drops of 1 M NaOH, and water (8 mL) was placed in a 15 mL Teﬂon-lined stainless steel vessel and heated at 153 C for 3 days, followed by cooling to room temperature at 10 C/h. Blue acicular crystals of 2 were obtained. Yield: 18.3 mg, 41% based on BPTC. Preparation of [Ni3(phen)3(BPTC)1.5(H2O)5]  4H2O (3) A mixture of NiCl2  6H2O (24 mg, 0.1 mmol), 3,30,4,40-biphenyltetra- carboxylic acid dianhydride (14.4 mg, 0.05 mmol), phen (20 mg, 0.1 mmol), four drops of 1 M NaOH, and water (8 mL) was placed in a 15 mL Teﬂon-lined stainless steel vessel and heated at 153 C for 3 days, followed by cooling to room temperature at 10 C/h. Blue block crystals of 3 were obtained, washed with deionized water, and dried in vacuum. Yield: 29 mg, 68% based on BPTC. Preparation of [Cd(phen)(BPTC)0.5]  H2O (4) A mixture of CdCl2  5H2O (22.8 mg, 0.1 mmol), 3,30,4,40-biphenyltetra- carboxylic acid dianhydride (14.4 mg, 0.05 mmol), phen (20 mg, 0.1 mmol), four drops of 1 M NaOH, and water (8 mL) was placed in a 15 mL Teﬂon-lined stainless steel vessel and heated at 153 C for 3 days, followed by cooling to room temperature at 10 C/h. Colorless block crystals of 4 were obtained when the mixture was cooled to room temperature at 10 C/h. Washed with deionized water and dried in a vacuum. Yield: 24.2 mg, 61% based on BPTC.
QADBII | Synthesis of Complex 1 The reaction was carried out in a sealed Teﬂon-lined stain- less steel autoclave. A mixture of (±)-phenylsuccinic acid (0.194 g, 1 mmol), sodium ethoxide (0.136 g, 2 mmol), trimethyltin chloride (0.398 g, 2 mmol) and H2O (20 mL) was heated under a hydrothermal method (130 C) for 3 days. After cooling to room temperature, colorless crystals were collected and washed with hexane. Yield: 82%. Synthesis of Complex 2 The (±)-phenylsuccinic acid (0.194 g, 1 mmol) and sodium ethoxide (0.136 g, 2 mmol) were added to the solution of benzene (30 mL) in a Schlenk ﬂask and stirred for 30 min. Trimetyltin chloride (0.398 g, 2 mmol) was added to the solution and the mixture was stirred for 12 h at 40 C, and ﬁltered. The solvent of the ﬁltrate was gradually removed by evaporation under vacuum until solid product was obtained. The solid was recrystallized from a mixed solvent and a transparent colorless crystal was formed. Yield: 77%.
QAVTEO | Synthesis of Complex 1 A mixture containing Ni(NO3)26H2O (0.2 mmol), H2DBA (0.1 mmol), BIDPE (0.1 mmol) and NaOH (0.2 mmol) in water/methanol (15 mL, v/v, 2/1) was sealed in a 25 mL Teﬂon lined stainless steel container and heated at 160 C for 72 h. Blue block crystals of 1 were washed by water and methanol several times and collected by ﬁltration with a ﬁeld of 57%.
QEQSUB | Synthesis of [Me2Sn(O2CC6H4S)] (1) Thiosalicylic acid (0.153 g, 1.00 mmol) was added to the solution of benzene (20 mL) with EtONa (0.136 g, 2.00 mmol), and the mixture was stirred for 10 min. Me2SnCl2 (0.220 g, 1.00 mmol) was then added to the mixture, which gave an immediate precipitate that was ﬁltered. The solids were then recrystallized from methanol. White crystals were formed; Yield, 69%. Synthesis of [n-Bu2Sn(O2CC6H4S)] (2) Thiosalicylic acid (0.153 g, 1.00 mmol), EtONa (0.136 g, 2.00 mmol) and n-Bu2SnCl2 (0.304 g, 1.00 mmol) were used. The solid product was recrys- tallized from methanol. White crystals were formed. A crystal suitable for X-ray diﬀraction was grown from methanol; Yield, 66%. Synthesis of [Ph2Sn(O2CC6H4S)](3) Thiosalicylic acid (0.153 g, 1.00 mmol), EtONa (0.136 g, 2.00 mmol) and Ph2SnCl2 (0.344 g g, 1.00 mmol) were used. The solid product was recrys- tallized from methanol. White crystals were formed: Yield, 77%. Synthesis of [(3-Cl–PhCH2)2Sn(O2CC6H4S)] (4) Thiosalicylic acid (0.153 g, 1.00 mmol), EtONa (0.136 g, 2.00 mmol) and (3-Cl–PhCH2)2SnCl2 (0.408 g, 1.00 mmol) were used. The solid product was recrystallized from methanol. White crystals were formed. A crystal suitable for X-ray diﬀraction was grown from methanol. Yield, 80%.
QETSOY | ECPC was prepared solvothermally from a mixture of ErCl3·6H2O, 1,2,4,5- benzentetracarboxylic dianhydride, acetic acid (36%) and H2O in a molar ratio of 1:1:160:900, heated in a Teﬂon-lined stainless steel autoclave at 180 ◦C for 7 days under static conditions and the ﬁlling volume is 75%. After cooling the reaction mixture to room temperature, the pink prism-like crystals were separated and washed by distilled water and ethanol many times. Finally, the products were dried in air at room temperature. The average size of the crystals is about 7.0 mm × 1.0 mm × 1.2 mm, and no other phase was found in the ﬁnal product.
QORTAU | Syntheses of [Cu(phen)(L)0.5(H2O)] (1) A mixture of H4L (0.039 g, 0.1 mmol), Cu(OAc)2H2O (0.04 g, 0.2 mmol), NaOH (0.016 g, 0.4 mmol) and water (8 mL) was placed in a Teﬂon reactor (15 mL) and heated at 120 C for 3 days. After cooling to room temperature at a rate of 10 C/h, blue crystals of 1 were collected in 45 % yield. Syntheses of [Ni2(phen)2(L)(H2O)0.5]0.5H2O (2) A mixture of H4L (0.039 g, 0.1 mmol), Ni(OAc)24H2O (0.05 g, 0.2 mmol), NaOH (0.016 g, 0.4 mmol) and water (8 mL) was placed in a Teﬂon reactor (15 mL) and heated at 120 C for 3 days. After cooling to room temperature at a rate of 10 C/h, green crystals of 2 were obtained in 38 % yield.
RAWROX | Synthesis of [La(2,5-PZDC)1.5(H2O)]n A solution of LaCl3·7H2O (0.038 g, 0.1 mmol), 2,5-pyrazinedicarboxylic acid (0.016 g, 0.15 mmol), H2O (5.0 mL), and aqueous NaOH (0.44 mL, 0.29 mmol) was sealed in a 25-mL stainless steel reactor with Teﬂon liner and heated at 160◦C for 72 h. Colorless crystals were ob- tained. Yield: 15 mg (37%).
ROHVOB | Synthesis of complex 1 A mixture of Co(OAc)24H2O (0.1 mmol, 25 mg), L1 (0.1 mmol, 36.7 mg), H4btec (0.1 mmol, 25.4 mg), and H2O (12 mL) was stirred for 1 h, and then, the pH was adjusted to 6.5 by the addition of 0.1 mol/dm3 NaOH solution. The resulting mixture was sealed in a 25-mL Teﬂon-lined stainless steel vessel, which was heated at 140 C for 72 h, and then cooled to room temperature at a rate of 5 C/h. Purple block-shape crystals of complex 1 suitable for single-crystal X-ray diffraction were obtained in 45 % yield (based on Co(OAc)24H2O). Synthesis of complex 2 A mixture of Co(OAc)24H2O (0.1 mmol, 25 mg), L2 (0.1 mmol, 33.8 mg), H2bdc (0.1 mmol, 16.6 mg), and H2O (12 mL) was stirred for 1 h, and then, the pH was adjusted to 6.5 by the addition of 0.1 mol/dm3 NaOH solution. The resulting mixture was sealed in a 25-mL Teﬂon-lined stainless steel vessel, which was heated at 140 C for 72 h, and then cooled to room temperature at a rate of 5 C/h. Pink crystals suitable for single-crystal X-ray diffraction were obtained in 53 % yield (based on Co(OAc)24H2O).
RONZUP | catena-Poly[trans-bis(pyridine)cadmium(II)-di-#-{ dicyanoargentato(I)- N,N~}]-benzene(1/1), [Cd(py)2{Ag(CN)2}2].C6H6 la To an aqueous solution containing 5 mmol of CdC12, 10 mmol of K[Ag(CN)2] and 3 mL of py, appropriate amounts of 2-aminoethanol (mea) and citric acid were added to obtain 200 mL of a clear aqueous solution at pH 9.5. The solution was covered with a benzene layer and allowed to stand in a refrigerator at 5 °C for several weeks. Colourless block crystals were obtained. catena-Poly[trans-bis(pyridine)cadmium(II)-di-#-{ dicyanoargentato(1)- N,N~}]-pyrrole(1/1), [Cd(py)2{Ag(CN)2}2].C4HsN lb To an aqueous solution containing 5 mmol of CdC12, 10 mmol of K[Ag(CN)2] and 3 mL of py, appropriate amounts of 2-aminoethanol (mea) and citric acid were added to obtain 200 mL of a clear aqueous solution at pH 9.5. The solution was covered with a pyrrole layer and allowed to stand in a refrigerator at 5 °C for several weeks. Colourless block crystals were obtained. catena-Poly[trans-bis(pyridine)cadmium(II)-di-#-{ dicyanoargentato(I)- N,N~}], [Cd(py)z{Ag(CN)2}2] lc To an aqueous solution containing 5 mmol of CdC12, 10 mmol of K[Ag(CN)2] and 3 mL of py, appropriate amounts of mea and citric acid were added to obtain 200 mL of a clear aqueous solution at a pH of 9.5, which solution was allowed to stand in a refrigerator at 5 °C for a few days. Colourless prismatic crystals were obtained.
RUZDOG | Synthesis of {[Cd(nip)(bpe)(H2O)2](CH3CN)·- (H2O)2}n (1) To a hot CH3CN (10 mL) solution of H2nip (21.1 mg, 0.1 mmol) was added a DMF (5 mL) solution of bpe (18.4 mg, 0.1 mmol) with stirring for ca. 10 min. Then, a H2O (5 mL) solution of Cd(NO3)2·4H2O (30.8 mg, 0.1 mmol) was added to the above mixture with con- tinuous stirring for ca. 30 min. The resulting solution was filtered and left to stand at room temperature. Pale- yellow block crystals of 1 suitable for X-ray analysis were obtained by slow evaporation of the solvent after two days in 47% yield (28.1 mg). Synthesis of {[Cd(sip)(Hbpe)(H2O)](H2O)2}n (2) To a hot CH3CN (10 mL) solution of H3sip (24.6 mg, 0.1 mmol) was added a DMF (5 mL) solution of bpe (18.4 mg, 0.1 mmol) with stirring for ca. 10 min. Then, a H2O (5 mL) solution of Cd(NO3)2·4H2O (30.8 mg, 0.1 mmol) was added to the above mixture with con- tinuous stirring for ca. 30 min. The resulting solution was filtered and left to stand at room temperature. Pale-yellow sheet X-ray-quality crystals of 2 were obtained after one week in 39% yield (23.1 mg). Synthesis of {[Cd(bta)(bpe)(H2O)1.5]2(H2O)4.5}n (3) To a hot CH3CN (10 mL) solution of H2bta (24.5 mg, 0.1 mmol) was added a DMF (5 mL) solution of bpe (18.4 mg, 0.1 mmol) with stirring for ca. 10 min. Then, a H2O (5 mL) solution of Cd(NO3)2·4H2O (30.8 mg, 0.1 mmol) was added to the above mixture with con- tinuous stirring for ca. 30 min. The resulting solution was filtered and left to stand at room temperature. Colorless block X-ray-quality crystals of 3 were obtained after three days in 35% yield (21.2 mg). Synthesis of {[Cd(pa)(bpe)2(H2O)2](DMF)}n (4) To a hot CH3CN (10 mL) solution of H2pa (38.8 mg, 0.1 mmol) was added a DMF (5 mL) solution of bpe (18.4 mg, 0.1 mmol) with stirring for ca. 10 min. Then, a H2O (5 mL) solution of Cd(NO3)2·4H2O (30.8 mg, 0.1 mmol) was added to the above mixture with con- tinuous stirring for ca. 30 min. The resulting solution was filtered and left to stand at room temperature. Colorless block crystals of 4 were obtained after one week in 59% yield (28.7 mg, based on bpe). Synthesis of [Cd(seb)(bpe)2(H2O)]n (5) To a hot CH3CN (10 mL) solution of H2seb (20.2 mg, 0.1 mmol) was added a DMF (5 mL) solution of bpe (18.4 mg, 0.1 mmol) with stirring for ca. 10 min. Then, a H2O (5 mL) solution of Cd(NO3)2·4H2O (30.8 mg, 0.1 mmol) was added to the above mixture with con- tinuous stirring for ca. 30 min. The resulting solution was filtered and left to stand at room temperature. Pale-yellow block crystals of 5 were obtained after five days in 47% yield (16.3 mg, based on bpe).
SOKQOZ | Synthesis of [Mn(ndc)(bpy)]n  nH2O (1) A mixture of manganese dioxide (0.09 g, 1 mmol), H2ndc (0.10 g, 0.5 mmol), bpy (0.30 g, 2 mmol), HCl (0.1 ml, 0.2 M), and deionized water (10 ml) was sealed in a Teﬂon- lined steel autoclave, heated at 160 C for 72 h, and then cooled slowly to room temperature. Green crystals were collected and washed with water and ethanol, then dried in air (yield: 25%). Synthesis of [Mn(ndc)(phen)] (2) A mixture of manganese acetate tetrahydrate (0.24 g, 1 mmol), H2ndc (0.10 g, 0.5 mmol), phen (0.20 g, 1 mmol), triethylamine (0.3 ml, 1 mmol), and deionized water (10 ml) was sealed in a Teﬂon-lined steel autoclave and heated at 180 C for 72 h, then cooled slowly to room temperature. Yellow crystals were collected and washed with water and ethanol (yield 60%). Synthesis of [Mn3(ndc)3(bpy)2] (3) A mixture of manganese chloride (0.19 g, 1 mmol), H2ndc (0.10 g, 0.5 mmol), bpy (0.15 g, 1 mmol), ammonium chloride (0.15 g, 3 mmol), and deionized water (10 ml) was sealed in a Teﬂon-lined steel autoclave and heated at 180 C for 5 days under autogenous pressure. By cooling down the reaction mixture to room temperature slowly, yellow crystals were obtained (yield 45%).
TEWPUI | Synthesis of [Ag2(bpe)2](bdc)8H2O (1) An ammonia solution (25 mL) of AgNO3 (0.0085 g, 0.05 mmol) and H2bdc (0.012 g, 0.05 mmol) was added drop-wise to an EtOH solution (25 mL) of bpe (0.0092 g, 0.05 mmol). The clear solution was stirred for a few minutes and then allowed to evaporate at room tempera- ture. Block-like colorless crystals of complex (1) appeared after several weeks (yield 72% based on AgNO3). Synthesis of [Ag2(bpe)2(da)]4H2O (2) An ammonia solution (25 mL) of AgNO3 (0.0085 g, 0.05 mmol) and H2da (0.012 g, 0.05 mmol) was added drop-wise to an EtOH solution (25 mL) of bpe (0.0092 g, 0.05 mmol). The clear solution was stirred for a few minutes and then allowed to evaporate at room tempera- ture. Block-like colorless crystals of complex (2) appeared after several weeks (yield 66% based on AgNO3). Synthesis of [Ag4(bpe)3(bptc)]9H2O (3) An ammonia solution (25 mL) of AgNO3 (0.0085 g, 0.05 mmol) and H4bptc (0.012 g, 0.05 mmol) was added drop-wise to an EtOH solution (25 mL) of bpe (0.0092 g, 0.05 mmol). The clear solution was stirred for a few minutes and then allowed to evaporate at room tempera- ture. Block-like colorless crystals of complex (3) appeared after several weeks (yield 62% based on AgNO3). Synthesis of compound Ag(bpe)2(bpdc)2 (4) An ammonia solution (25 mL) of AgNO3 (0.0085 g, 0.05 mmol) and H2bpdc (0.012 g, 0.05 mmol) was added drop-wise to an EtOH solution (25 mL) of bpe (0.0092 g, 0.05 mmol). The clear solution was stirred for a few minutes and then allowed to evaporate at room tempera- ture. Block-like colorless crystals of complex (4) appeared after several weeks (yield 56% based on AgNO3).
TUBYOF | Synthesis of {[Tb2Cu(pydc)4(H2O)3]H2O}n (1) A solution of Tb(NO3)36H2O (0.01 mmol) and Cu(OAc)2 (0.0190 g, 0.010 mmol) was added to a stirred solution of pydc (0.0167 g, 0.01 mmol) in water (12 mL). The pH of the mixture was adjusted to 5 with 0.1 mL ethylenediamine and 0.1 mL HCl (36–38%). After stirring for 1 h, the mixture was sealed in a bomb and heated at 160 C for 3 days, then cooled at 10 C/3 h to 100 C, followed by slow cooling to room temperature. After ﬁltration, the product was washed with distilled water and then dried at room temperature. Dark blue block crystals suitable for X-ray diffraction analysis were obtained in ca. 51% yield based on Tb(III). Synthesis of {[Eu2Cu(pydc)4(H2O)3]H2O}n (2) A solution of Eu(NO3)36H2O (0.01 mmol) and Cu(OAc)2 (0.0190 g, 0.010 mmol) was added to a stirred solution of pydc (0.0167 g, 0.01 mmol) in water (12 mL). The pH of the mixture was adjusted to 5 with 0.1 mL ethylenediamine and 0.1 mL HCl (36–38%). After stirring for 1 h, the mixture was sealed in a bomb and heated at 160 C for 3 days, then cooled at 10 C/3 h to 100 C, followed by slow cooling to room temperature. After ﬁltration, the product was washed with distilled water and then dried at room temperature. Dark blue block crystals suitable for X-ray diffraction analysis were obtained in a 50% yield based on Eu(III). Synthesis of {[Sm2Cu (pydc)4(H2O)3]H2O}n (3) A solution of Sm(NO3)36H2O (0.01 mmol) and Cu(OAc)2 (0.0190 g, 0.010 mmol) was added to a stirred solution of pydc (0.0167 g, 0.01 mmol) in water (12 mL). The pH of the mixture was adjusted to 5 with 0.1 mL ethylenediamine and 0.1 mL HCl (36–38%). After stirring for 1 h, the mixture was sealed in a bomb and heated at 160 C for 3 days, then cooled at 10 C/3 h to 100 C, followed by slow cooling to room temperature. After ﬁltration, the product was washed with distilled water and then dried at room temperature. Dark blue block crystals suitable for X-ray diffraction analysis were obtained in a 49% yield based on Sm(III). Synthesis of {[Gd2Cu(pydc)4(H2O)3] H2O}n (4) A solution of Gd(NO3)36H2O (0.01 mmol) and Cu(OAc)2 (0.0190 g, 0.010 mmol) was added to a stirred solution of pydc (0.0167 g, 0.01 mmol) in water (12 mL). The pH of the mixture was adjusted to 5 with 0.1 mL ethylenediamine and 0.1 mL HCl (36–38%). After stirring for 1 h, the mixture was sealed in a bomb and heated at 160 C for 3 days, then cooled at 10 C/3 h to 100 C, followed by slow cooling to room temperature. After ﬁltration, the product was washed with distilled water and then dried at room temperature. Dark blue block crystals suitable for X-ray diffraction analysis were obtained in a 47% yield based on Gd(III).
UGEXUA | [Co(L)2(SCN)2]? (1). A solution of L (11 mg, 0.05 mmol) in MeOH (5 mL) was carefully layered on top of a mixed solution of MeOH/H2O (v/v 1:1, 10 mL), and a H2O solution (10 mL) of Co(NO3)26H2O (15 mg, 0.05 mmol) and NH4SCN (4 mg, 0.05 mmol) in a test tube. Yellow single crystals suitable for X-ray analysis appeared at the tube wall after ca. 1 month at room temperature. Yield: *40% based on L. [Co(L)2(N3)2]? (2). NaN3 (7 mg, 0.1 mmol), L (21 mg, 0.1 mmol) and CoCl2  6H2O (24 mg, 0.1 mmol) were dissolved in a mixture of H2O (5 mL) and MeOH (5 mL). The solution was mixed and ﬁltered, and the ﬁltrate was kept at room temperature. After several days, yellow single crystals suitable for X-ray analysis were obtained by slow evaporation of the solvent. Yield: *30% based on L.
UGOXIX01 | [Cu(1,5-nds)(H2O)4]n: CuCl (0.10 g, 1 mmol) was added to the aqueous solution of 1,5- naphthalenedisulfonic acid (0.18 g, 0.5 mmol). The resulting solution was heated and stirred at 80◦C for 2 h, then ﬁltered. The green crystals suitable for single-crystal structural analysis were obtained from the ﬁltrate after a few days. Yield: 58%. [Cu(1,5-nds)(H2O)4]n can also be obtained when CuCl2 reacts with 1,5- naphthalenedisulfonic acid at 80◦C for 2 h. Cd(1,5-nds)(H2O)2]n: Cd(CH3Coo)2 · 2H2O (0.13 g, 0.5 mmol) was added to the aqueous so- lution of 1,5-naphthalenedisulfonic acid (0.18 g, 0.5 mmol). The resulting solution was adjusted by 10% NaOH until pH 9, heated and stirred at 60◦C for 2 h, ﬁltered. Crystals suitable for single- crystal structural analyses were obtained from the ﬁltrate after a few days. Yield: 65%.
VAPLED | Preparation Since the crystals(A) prepared from an aqueous solution of copper(II)acetate and mellitic acid did not give well-defined reflections for the X- ray analysis, the title compound(B) was prepared using copper(II)formate instead of copper(II)acetate by the following method. An aqueous solution of cop- per(II)formate (1 retool) was added to an aqueous solution of mellitic acid (0o3 mmot) for suspensions to be formed. After about 2 days, keeping the temper- ature at 60~ dark-blue crystals separated from the suspensions. The crys- tals(B) were shown to be the same compound as the crystals(A) by elemental analysis, the magnetic behavior and the X-ray powder pattern.
VAWYEZ | {[Ag(L1)]ClO4CH3CN}n(1) Silver perchlorate (11.0 mg, 0.05 mmol) in acetonitrile (1 mL) was added to L1 (20.0 mg, 0.05 mmol) in dichloromethane (1 mL). Yellow needles of the complexes were obtained by slow diffusion of diethyl ether into the resulting solution in the dark over 2–3 days. The crystals were collected, washed with ether, and dried under vacuum. 1: Yield, 17 mg (55%) {[Ag(L2)]ClO4CH2Cl2}n(2) Silver perchlorate (11.0 mg, 0.05 mmol) in acetonitrile (1 mL) was added to L2 (20.0 mg, 0.05 mmol) in dichloromethane (1 mL). Yellow needles of the complexes were obtained by slow diffusion of diethyl ether into the resulting solution in the dark over 2–3 days. The crystals were collected, washed with ether, and dried under vacuum. 2: Yield, 27 mg (87%) [Ag2(L2)2](ClO4)2CH3OH (3) Silver perchlorate (11.0 mg, 0.05 mmol) in acetonitrile (1 mL) was added to L2 (20.0 mg, 0.05 mmol) in a mixture of methanol/acetonitrile (1:1) (1 mL). Pale yellow needles of the complex were obtained by slow diffusion of diethyl ether into the resulting solution in the dark over 3 days. The crystals were collected, washed with ether, and dried under vacuum. 3: Yield, 19 mg (61%)
VIJPAH | Synthesis of complex 1 Bipyridine (77.8 mg, 0.5 mmol) was added to a stirred solution of Na2mtms (120.6 mg, 0.5 mmol) and Cd(OAc)22H2O (274.0 mg, 1 mmol) in a mixture of 15 ml (1:1) H2O/EtOH. The mixture was stirred under reﬂux for 3 h and then ﬁltered. After a month, colorless block crys- tals were obtained from the ﬁltrate. Yield: 60 %. Synthesis of complex 2 Bipyridine (77.8 mg, 0.5 mmol) was added to a stirred solution of Na2mtms (120.6 mg, 0.5 mmol) and Cd(ClO4)26H2O (274.0 mg, 1 mmol) in a mixture of 15 ml (1:1) H2O/EtOH. The mixture was stirred under reﬂux for 3 h and then ﬁltered. After a month, colorless block crys- tals were obtained from the ﬁltrate. Yield: 50 %. Synthesis of complex 3 The preparation of 3 was similar to 1, but using Na2mtms (120.6 mg, 0.5 mmol), Zn(ClO4)26H2O (372.4 mg, 1 mmol), H2O (10 mL), CH3OH (5 mL), and bpy (155.6 mg, 1 mmol). After 3 days, pale yellow block crystals were obtained. Yield: 55 %. Synthesis of complex 4 Bipyridine (77.8 mg, 0.5 mmol) was added to a stirred solution of Na2mtms (120.6 mg, 0.5 mmol) and Co(N- O3)26H2O (145.5 mg, 0.5 mmol) in a mixture of 15 ml (2:1) H2O/EtOH. The mixture was stirred under reﬂux for 3 h and then ﬁltered. After a month, red block crystals wereobtainedafter 14 days. Yield: 61 %.
VIJPIP | Synthesis of Mn2(4,4-bpy)2(o-tol)4 1 MnCO3 (0.1358 g, 1.0 mmol) and o-toluic acid (0.1137 g, 1.0 mmol) were added to H2O (20 mL), and the reaction mixture was reﬂuxed at 80 C for 6 h, then ﬁltered. An ethanol solution (10 mL) of 4,4-bipyridine (0.0783 g, 0.5 mmol) was added dropwise to the ﬁltrate, and the sample was stirred for 15 min to produce a yellow pre- cipitate. This was ﬁltered off, and the ﬁltrate was allowed to stand at room temperature. Slow evaporation for 2 weeks afforded a small amount of yellow block crystals. Yield: 0.1138 g (24 % based on the initial MnCO3). Synthesis of Mn2(4,4-bpy)2(m-tol)4 2 Mn(m-tol)22H2O (0.1906 g, 0.50 mmol) was added to a solution of 4,4-bipyridine (0.0786 g, 0.50 mmol) in ethanol (20 mL) plus H2O (10 mL). The mixture was stirred for 15 h, and the yellow precipitate was ﬁltered off. The light yellow ﬁltrate was allowed to slowly evaporate at room temperature for 2 weeks to give yellow block-like crystals. Yield: 0.1285 g (51 % based on the initial Mn(m-tol)2 2H2O). Synthesis of Mn2(bpp)2(m-tol)4 3 Mn(m-tol)22H2O (0.1906 g, 0.50 mmol) was added to a solution of 1,3-bis(4-pyridyl)-propane (0.1096 g, 0.56 mmol) in ethanol (20 mL) plus H2O (10 mL). The mixture was stirred for 15 h, and the yellow precipitate was ﬁltered off. The light yellow ﬁltrate was allowed to slowly evaporate at room temperature for several days gave colorless block crystals. Yield: 0.1337 g (46 % based on the initial Mn(m-tol)22H2O). Synthesis of {[Mn2(4,4-bpy)2(p-tol)4][Mn(4,4- bpy)2(H2O)2(p-tol)2]}6H2O 4 MnCO3 (0.1358 g, 1.0 mmol) and p-toluic acid (0.1363 g, 1.0 mmol) were added to H2O (20 mL), and the reaction mixture was reﬂuxed at 80 C for 6 h, then ﬁltered. An ethanol solution (10 mL) of 4,4-bipyridine (0.0783 g, 0.5 mmol) was added dropwise to the ﬁltrate, and the sample was stirred for 15 min to produce a yellow pre- cipitate. This was ﬁltered off, and the ﬁltrate was allowed to stand at room temperature. Slow evaporation for 2 weeks afforded a small amount of yellow block-like crystals were grown by evaporation of the ﬁltrate for 2 weeks. Yield: 0.1537 g (27 % based on the initial MnCO3).
VIJPOV | Synthesis of Mn2(4,4-bpy)2(o-tol)4 1 MnCO3 (0.1358 g, 1.0 mmol) and o-toluic acid (0.1137 g, 1.0 mmol) were added to H2O (20 mL), and the reaction mixture was reﬂuxed at 80 C for 6 h, then ﬁltered. An ethanol solution (10 mL) of 4,4-bipyridine (0.0783 g, 0.5 mmol) was added dropwise to the ﬁltrate, and the sample was stirred for 15 min to produce a yellow pre- cipitate. This was ﬁltered off, and the ﬁltrate was allowed to stand at room temperature. Slow evaporation for 2 weeks afforded a small amount of yellow block crystals. Yield: 0.1138 g (24 % based on the initial MnCO3). Synthesis of Mn2(4,4-bpy)2(m-tol)4 2 Mn(m-tol)22H2O (0.1906 g, 0.50 mmol) was added to a solution of 4,4-bipyridine (0.0786 g, 0.50 mmol) in ethanol (20 mL) plus H2O (10 mL). The mixture was stirred for 15 h, and the yellow precipitate was ﬁltered off. The light yellow ﬁltrate was allowed to slowly evaporate at room temperature for 2 weeks to give yellow block-like crystals. Yield: 0.1285 g (51 % based on the initial Mn(m-tol)2 2H2O). Synthesis of Mn2(bpp)2(m-tol)4 3 Mn(m-tol)22H2O (0.1906 g, 0.50 mmol) was added to a solution of 1,3-bis(4-pyridyl)-propane (0.1096 g, 0.56 mmol) in ethanol (20 mL) plus H2O (10 mL). The mixture was stirred for 15 h, and the yellow precipitate was ﬁltered off. The light yellow ﬁltrate was allowed to slowly evaporate at room temperature for several days gave colorless block crystals. Yield: 0.1337 g (46 % based on the initial Mn(m-tol)22H2O). Synthesis of {[Mn2(4,4-bpy)2(p-tol)4][Mn(4,4- bpy)2(H2O)2(p-tol)2]}6H2O 4 MnCO3 (0.1363 g, 1.0 mmol) and p-toluic acid (0.1137 g, 1.0 mmol) were added to H2O (20 mL), and the reaction mixture was reﬂuxed at 80 C for 6 h, then ﬁltered. An ethanol solution (10 mL) of 4,4-bipyridine (0.0783 g, 0.5 mmol) was added dropwise to the ﬁltrate, and the sample was stirred for 15 min to produce a yellow pre- cipitate. This was ﬁltered off, and the ﬁltrate was allowed to stand at room temperature. Slow evaporation for 2 weeks afforded a small amount of yellow block-like crystals were grown by evaporation of the ﬁltrate for 2 weeks. Yield: 0.1537 g (27 % based on the initial MnCO3).
VIYYOT | Preparation of {[Cd(4-cpa) (bpp)2H2O](4- cpa)(H2O)}n (1) Complex 1 was prepared by addition of stoichiometric amounts of Cd(NO3)24H2O (0.077 g, 0.25 mmol) and bpp (0.137 g, 0.5 mmol) to a hot aqueous solution (12 mL) of 4-Hcpa (0.093 g, 0.5 mmol), which the pH was adjusted to 7–8 with NaOH (0.08 g, 0.2 mmol) in advance. The result- ing solution was stirred for 30 min at room temperature and sealed in a 23 mL Teﬂon-lined stainless steel autoclave and heated at 160 C for 3 days under autogenous pressure. Colorless single crystals of (1) were obtained (yield: 56 %, based on 4-cpa) upon cooling the solution to room temper- ature at 5 C/h.
VURQIJ | Synthesis of [Zn(IBA)2]n (1) A mixture of Zn(NO3)2·6H2O (59.4 mg, 0.1 mmol), HIBA (37.6 mg, 0.2 mmol), and triethylamine (0.2 mmol) in H2O (8 mL) was sealed in a 15 mL Teflon lined stainless steel container and heated at 160℃ for 3 days. After cooling to the room temperature, colorless block crystals of 1 were collected by filtration and washed by water and ethanol for several times with a yield of 60%. Synthesis of {[Cd(IBA)2(H2O)]·4H2O}n (2) The complex was prepared hydrothermally in a 15 mL Teflon lined stainless steel container by heating a mix- ture of Cd(NO3)2·6H2O (68.8 mg, 0.2 mmol), HIBA (37.6 mg, 0.2 mmol), NaOH (8.0 mg, 0.2 mmol) and H2O (8 mL) at 180℃ for 4 days. Colorless rod-like crystals of 2 were collected by filtration and washed by water and ethanol for several times with a yield of 64%.
WOHWAT | Synthesis of 1 A solution of Na(sac)2H2O (0.06 g, 0.25 mmol) in MeCN/MeOH (10 mL, 1:1) was added dropwise to a solution of AgNO3 (0.04 g, 0.25 mmol) in MeOH (5 mL) and the mixture was stirred for 30 min at room tempera- ture. Then, dppm (0.05 g, 0.125 mmol) in MeCN (5 mL) was added to the solution. The resulting clear solution was stirred for 2 h and allowed to stand in darkness at room temperature. Colorless crystals were formed after 3 days. Yield 0.180 g, 72 %. Synthesis of 2 Na(sac)2H2O (0.06 g, 0.25 mmol) in water (5 mL) was added to a solution of AgNO3 (0.04 g, 0.25 mmol) in water (5 mL). The solution immediately became milky. The addi- tion of MeCN (10 mL) to the milky suspension resulted in a clear solution. The addition of dppe (0.05 g, 0.125 mmol) in CH2Cl2 (5 mL) to the solution resulted in a biphasic solution, which turned into a monophasic clear solution on addition of a mixture of DMSO and MeCN (10 mL, 2:1). The resulting solution was allowed to stand in darkness at room tempera- ture. A colorless polycrystalline powder precipitated within 4 days. Yield 0.096 g, 70 %. Synthesis of 3 To a solution of AgNO3 (0.04 g, 0.25 mmol) in MeOH (5 mL), Na(sac)2H2O (0.06 g, 0.25 mmol) in MeOH/ MeCN (10 mL, 1:1) was added. After 30 min stirring at room temperature, the addition of dppp (0.052 g, 0.125 mmol) in MeCN (5 mL) resulted in the formation of a clear solution. The evaporation of the solution at room temperature gave a white powder. The powder was washed with water and dried at room temperature. Yield 0.099 g, 80 %. Synthesis of 4 A solution of Na(sac)2H2O (0.03 g, 0.125 mmol) in water (5 mL) was added to a solution of AgNO3 (0.04 g, 0.25 mmol) in water (5 mL). The solution immediately became milky. The addi- tion of MeCN (10 mL) to the milky suspension resulted in a clear solution. The addition of dppb (0.054 g, 0.125 mmol) in CH2Cl2 (5 mL) to the solution resulted in a biphasic solution, which turned into a monophasic clear solution on addition of a mixture of DMSO and MeCN (10 mL, 2:1). The resulting solution was allowed to stand in darkness at room tempera- ture. Colorless crystals were formed after 2 days. Yield 0.070 g, 78 %.
WUFJEO | Synthesis of [Ni(pip)(H2O)2] (1) The hydrothermal reaction of NiCl2·6H2O (0.0714 g, 0.3 mmol), 6-(3-pyridyl) isophthalic acid (H2pip) (0.0243 g, 0.1 mmol), imidazole (0.0068 g, 0.1 mmol) and distilled water (5 ml) was heated to 160 °C for 96 h in a 25 ml stainless steel reactor with a Teﬂon liner. After cooling to room temperature, green block crystals were collected by ﬁltration, washed with H2O (yield: 54.5 % based on H2pip). Synthesis of [Ba(pip)(H2O)] (2) Ba(NO3)2 (0.0522 g, 0.2 mmol), H2pip (0.0243 g, 0.1 mmol) and 4,40-bipyridine (0.0156 g, 0.1 mmol) were added to a N,N0-dimethylacetamide (DMA)/acetonitrile (ACN)/H2O mixture (v/v/v = 4:1:1, 6 ml), ultrasonicated to dissolve in a vial and heated at 100 °C in an oven for 72 h. After cooling to room temperature, colorless block crystals were collected by ﬁltration, washed with H2O and DMA (yield: 48.3 % based on H2pip). Synthesis of [Zn(pip)] (3) Zn(NO3)2·6H2O (0.0594 g, 0.2 mmol), H2pip (0.0243 g, 0.1 mmol) and 4,40-bipyridine (0.0078 g, 0.05 mmol) were added to a N,N0-dimethylformamide (DMF)/methanol/H2O mixture (v/v/v = 4:2:1, 7 ml), ultrasonicated to dissolve in a vial and heated at 90 °C in an oven for 72 h. After cooling to room temperature, colorless block crystals were collected by ﬁltration, washed with H2O and DMF (yield: 60.3 % based on H2pip).
XIJPOX | Synthesis of {[Cd(L1)(chdc)](CH3CN)(H2O)2}n (1) A mixture of Cd(NO3)2 . 4H2O (23.6 mg, 0.1 mmol), L1 (39.5 mg, 0.1 mmol), H2chdc (34.4 mg, 0.1 mmol), CH3 CN (1 mL), and H2O (4 mL) was sealed in a 25 mL Teﬂon-lined stainless vessel and heated to 140 C for 3-d under autogenous pressure, and then cooled to room tem- perature at a cooling rate of 5 C h. The slightly yellow block-shaped crystal of 1 was obtained by ﬁltration. 1 was washed with distilled water and dried in the air; yield, 50.4 % [based on Cd(NO3)2 . 4H2O]. Synthesis of [Cd(L2)Cl2]n (2) A mixture of CdCl2 (18.3 mg, 0.1 mmol), L2 (39.5 mg, 0.1 mmol), ethanol (4 mL), and H2O (6 mL) was sealed in a 25 mL Teﬂon-lined stainless vessel and heated to 140 C for 3-d under autogenous pressure, and then cooled to room tem- perature at a cooling rate of 5 C h. The colorless block-shaped crystals of 2 were obtained. 2 was ﬁltered, washed with distilled water and dried in the air; yield, 72.4 % (based on CdCl2).
XUBJAF03 | {[Sm2(1,3-bdc)3(H2O)4]·DMF·H2O}n 1 Sm(NO3)3·6H2O (0.22 g, 0.5 mmol) was dissolved in aqueous solution (5.0 mL), to which a mixture of 1,3-H2bdc (0.06 g, 0.35 mmol) and water (5.0 mL) was added under stirring and heating (50 °C). Then, to the resulting clear solution, an appropriate amount of 1.0 mol L-1 NaOH solution was added dropwise to adjust the pH value to about 6. While, some white precipitate occurred, but they were dissolved following addition of DMF solution (5 mL). Then, the final solution was transferred into a Teflon bottle sealed in an autoclave, which was heated at 90 °C for 120 h. After cooling to room temperature and a standing period of 3 days, the reaction solution was filtered and the brown-yellow block crystals were obtained, washed out with mother liquid, and dried out in the air. The yield was 39% (0.19 g) based on Sm. {[Eu2(1,3-bdc)3(H2O)4]·DMF·H2O}n 2 Eu(NO3)3·6H2O (0.22 g, 0.5 mmol) were used. The colorless block crystals were obtained. The yield was 42% (0.20 g) based on Eu. [Sm2(mal)3(H2O)6]n 3 Sm(NO3)3·6H2O (0.22 g, 0.5 mmol) was dissolved in aqueous solution (5.0 mL), to which a mixture of H2mal (0.1 g, 1 mmol) and water (5.0 mL) was added under stirring and heating (50 °C), getting colorless solution. An appropriate amount of 1 mol L-1 NaOH solution was added dropwise to adjust the pH value to about 4. Then, the final solution was stirred for 10 min and transferred into a Teflon bottle sealed in an autoclave, which was then heated at 90 °C for 120 h. After cooling to room temperature and a standing period of 2 days, the reaction solution was filtered and the colorless block crystals were obtained, washed out with mother liquid, and dried out in the air. The yield was 40% (0.14 g) based on Sm. [Eu2(mal)3(H2O)6]n 4 Eu(NO3)3·6H2O (0.27 g, 0.6 mmol) were used. The col- orless block crystals were obtained. The yield was 45% (0.19 g) based on Eu.
XUBTIZ | Synthesis of complex 1 A mixture of CoCl26H2O (24 mg, 0.1 mmol), pbdmbm (33 mg, 0.1 mmol), H2tbta (48 mg, 0.1 mmol), and H2O (10 mL) was stirred for 20 min at room temperature and then transferred to a 25 mL Teﬂon-lined stainless steel vessel, which was heated at 150 C for 72 h and then cooled to room temperature at a rate of 5 C /h. Purple crystals of 1 were obtained in 47 % yield based on Co. Synthesis of complex 2 A mixture of CoCl26H2O (24 mg, 0.1 mmol), bbdmbm (35 mg, 0.1 mmol), H2tbta (48 mg, 0.1 mmol), and H2O (10 mL) was stirred for 20 min at room temperature and then transferred to a 25 mL Teﬂon-lined stainless steel vessel, which was heated at 150 C for 72 h and then cooled to room temperature at a rate of 5 C /h. Purple crystals of 2 were obtained. Yield: 54 % based on Co. Synthesis of complex 3 A mixture of CoCl26H2O (24 mg, 0.1 mmol), bbbm (29 mg, 0.1 mmol), H2tbta (48 mg, 0.1 mmol), and H2O (10 mL) was stirred for 20 min at room temperature and then transferred to a 25 mL Teﬂon-lined stainless steel vessel, which was heated at 150 C for 72 h and then cooled to room temperature at a rate of 5 C /h. Purple crystals of 3 were obtained in 51 % yield based on Co.
XUWRIR01 | Synthesis of [Zn(Hdpa)2(2,20-bipy)]2 (1) H2dpa (0.121 g, 0.5 mmol), NaOH (1 mmol, 0.04 g), 2,20- bipy (0.25 mmol, 0.048 g), Zn(ClO4)26H2O (0.186 g, 0.5 mmol), dissolved in 10 mL water, stirred at room temperature for 10 min, then transferred the mixtures to a 25 cm3 Teﬂon-lined pot, heated at 170 C for 72 h, and then cooled down to room temperature at a rate of 3 C/h, the products were washed three times with water and eth- anol, colorless block crystals of 1 were collected in a yield of 48%(based on Zn). Synthesis of [Mn(dpa)(4,40-bipy)]n (2) H2dpa (0.121 g, 0.5 mmol), triethylamine (1 mmol, 0.101 g), 4,40-bipy (0.25 mmol, 0.048 g, Mn(ClO4)26H2O (0.181 g, 0.5 mmol), dissolved in a mixed solution of 6 mL water and 4 mL ethanol, stirred at room temperature for 10 min, then transferred the mixtures to a 25 cm3 Teﬂon- lined pot, heated at 165 C for 72 h, and then cooled down to room temperature at a rate of 3 C/h, the products were washed three times with water and ethanol, light yellow block crystals of 2 were collected in a yield of 30% (based on Mn).
YACTUS01 | Synthesis of the title complex An aqueous solution of CuCl2 (0.3 mmol) was added drop-wise to a mixture of H2phth (0.3 mmol) Phen (0.3 mmol). The solution pH value was then carefully adjusted to ca. 4 with aqueous ammonia under stirring. After ﬁltering, the solution was left to stand at room temperature. Dark blue single crystals of the product complexes were obtained in ca. 40% yield after 2 weeks.
YAKKEC | [{Cu4(3-I)4(mbbm)2}·2DMF]n (1). A mixture of CuI (19 mg, 0.1 mmol) and mbbm (12 mg, 0.05 mmol) was dissolved in DMF (0.5 mL) and MeCN (2 mL) to give a colorless solu- tion, which was transferred into a Pyrex glass tube. It was then sealed and heated at 150 °C for 2 d, and cooled to room temperature at a rate of 5 °C h1. Colorless prisms of 1 were formed, which were collected by filtration, washed with MeCN/Et2O (v/v = 1:4) and dried in air. Yield: 75% (based on Cu). [(CuI)2(mbbm)2]n (2). A mixture of CuI (19 mg, 0.1 mmol) and mbbm (24 mg, 0.1 mmol) and MeCN (2 mL) was dissolved in DMF (0.5 mL) to give a colorless solu- tion, which was transferred into a Pyrex glass tube. It was then sealed and heated at 150 °C for 2 d, and cooled to room temperature at a rate of 5 °C h1. Colorless plates of 2 were formed, which were collected by filtration, washed with MeCN/Et2O (v/v = 1:4) and dried in air. Yield: 62% (based on Cu). [{Cu2(-I)2(ebbm)2}·2MeCN]n (3). A mixture of CuI (19 mg, 0.1 mmol) and ebbm (26 mg, 0.1 mmol) was dissolved in n-hexane (0.1 mL) and MeCN (2 mL) was dissolved in DMF (0.5 mL) to give a colorless solu- tion, which was transferred into a Pyrex glass tube. It was then sealed and heated at 150 °C for 2 d, and cooled to room temperature at a rate of 5 °C h1. Colorless plates of 3 were formed, which were collected by filtration, washed with MeCN/Et2O (v/v = 1:4) and dried in air. Yield: 48% (based on Cu). [Cu2(-I)2(prbbm)2]n (4). A mixture of CuI (19 mg, 0.1 mmol) and prbbm (28 mg, 0.1 mmol) was dissolved in n-hexane (0.1 mL) and MeCN (2 mL) was dissolved in DMF (0.5 mL) to give a colorless solu- tion, which was transferred into a Pyrex glass tube. It was then sealed and heated at 150 °C for 2 d, and cooled to room temperature at a rate of 5 °C h1. Colorless prisms of 4 were formed, which were collected by filtration, washed with MeCN/Et2O (v/v = 1:4) and dried in air. Yield: 52% (based on Cu).
YIBVUC | Synthesis of the {Co(bbbi)0.5(bm)(Hbtc)}n (1) A mixture of CoCl26H2O (0.1 mmol, 23.8 mg), bbbi (0.1 mmol, 29.0 mg), bm (0.1 mmol, 11.8 mg), H3btc (0.1 mmol, 21.0 mg) and H2O (6 mL) was stirred for 0.5 h, and then, the pH was adjusted to 6.5 by the addition of 0.1 M NaOH solution. Consequently, the resulting mixture was transferred and sealed in a 25 mL Teﬂon-lined stain- less steel vessel, which was heated at 140 C for 72 h, then cooled to room temperature at a rate of 5 C/h. Purple block crystals of 1 suitable for X-ray diffraction were isolated by mechanical separation from amorphous solid in 25 % yield (based on CoII salt). Synthesis of the {Ag2(bbbi)2(ntp)(H2O)4H2O}n (2) A mixture of AgOAc (0.5 mmol, 83.5 mg), bbbi (0.5 mmol, 145.1 mg) and H2ntp (0.5 mmol, 105.6 mg) in H2O (10 mL) was stirred for 0.5 h, and then, the pH was adjusted to 5.5 by the addition of 0.1 M NaOH solution. White block crystals of 2 suitable for X-ray diffraction were isolated by mechanical separation from amorphous solid in 30 % yield (based on AgI salt).
YISTUR | Synthesis of 1 The mixtures of Cd(NO3)2·4H2O (0.5 mmol, 0.145 g), H2PDC (0.5 mmol, 0.106 g), L1(0.5 mmol, 0.105 g), NaOH (1 mmol, 0.04 g) in water (12 mL) were placed in a 25 mL Teﬂon reactor which was heated to 160 C for 4 days and then cooled to room temperature. Colorless crystals were obtained, extracted =, washed with distilled water and dried in air (yield: 42 % based on Cd). Synthesis of 2 The mixtures of Cd(NO3)2·4H2O (0.5 mmol, 0.145 g), H2PDC (0.5 mmol, 0.106 g), L2 (0.5 mmol, 0.119 g), NaOH (1 mmol, 0.04 g) in water (12 mL) were placed in a 25 mL Teﬂon reactor which was heated to 160 C for 4 days and then cooled to room temperature. Colorless block X-ray quality crystals of 2 in 47 % yield (based on Cd) were obtained.
YIVZIO | Synthesis of Pr(HTCPS)(H2O)·2DMF·C2H5OH·5H2O (JUC-93) was performed as follows. A mixture of Pr(ClO4)3 [0.2 mmol/mL(0.1 mL, 0.02 mmol)] and H4TCPS(25 mg, 0.05 mmol) was dissolved in DMF/EtOH/H2O(3:3:2, volume ratio). The mixture was sealed in a screw-capped vial heated at 100 °C for 3 d. The light green crystals were collected. Yield: 72% (based on Pr). Synthesis of Pr3(TCPS)2(NO3)(H2O)4(DMA)2·2DMA· C2H5OH·3H2O(JUC-94) was carried out as follows. A mixture of Pr(ClO4)3[0.2 mmol/mL(0.1 mL, 0.02 mmol)] and H4TCPS (25 mg, 0.05 mmol) was dissolved in DMA/EtOH/H2O(3:3:2, volume ratio) followed by the addition of 0.1 mL of HNO3 (2 mol/L). The mixture was sealed in a screw-capped vial heated at 100 °C for 3 d. The light green crystals were collected. Yield: 68%(based on Pr).
ZUCTIC | Synthesis of Cu(bipy)(DBrS) 1 Dropwise addition of 2.0 ml (1.0 M) NaOH aqueous so- lution to an aqueous methanolic solution of 0.2747 g (1.0 mmol) H2DBrS in 10.0 ml CH3OH/H2O (1:1, v/v), to which 0.2003 g (1.0 mmol) Cu(CH3COO)2H2O dissolved in 20.0 ml CH3OH/H2O (1:1, v/v) was dropwise added and stirred for 30 min. Then 0.1549 g (1.0 mmol) bipy was added the mixture to give purple precipitate, which was separated by ﬁlter. The blue ﬁltrate (pH = 6.37) was al- lowed to stand at room temperature for slow evaporation for several weeks, which afforded purple needle-like crystal (yield: 93 % based on the initial Cu(CH3COO)2H2O input). Synthesis of Co(bipy)(H2O)2(DBrS) 2 2.0 ml (1.0 M) NaOH aqueous solution was added to an aqueous methanolic solution of 0.2798 g (1.0 mmol) H2DBrS in 10.0 ml CH3OH/H2O (1:1, v/v), which was dropwise added to an aqueous methanolic solution of 0.2448 g (1.0 mmol) CoCl26H2O in 20.0 ml CH3OH/H2O (1:1, v/v) to give a red solution. Then 0.1579 g (1.0 mmol) bipy was added to the mixture to give an orange solution (pH = 5.83). Slow evaporation for 3 months afforded orange block-like crystals (yield: 66 % based on the initial CoCl26H2O input).