## Sheet1
file_name | prediction
ACUXAY | Synthesis and Initial Characterization: A mixture of H3IMDC (0.2341 g, 1.5 mmol), MnCO3 (0.0862 g, 0.75 mmol), and H2O (5 mL; MnCO3/H3IMDC/H2O molar ratio of 1:2:370) was stirred under ambient conditions. The resulting mixture with a pH of 4 was sealed in a 25-mL Teflon-lined steel autoclave and heated at 175 °C for 15 d under autogenous pressure. After cooling to room temperature, the colorless prismatic crystals of 1 were filtered off, washed with distilled water, and dried at ambient temperature (39 mg, yield 28.7% based on MnCO3).
ADAXEK | [Co2(BDC)2(BPNO)]·H2BDC·2MeOH (1): A mixture of Co- (NO3)2·6H2O (0.0373 g, 0.128 mmol), H2BDC (0.0244 g, 0.13 mmol), BPNO (0.0226 g, 0.12 mmol), and methanol (9 mL) was sealed in a 15-mL Teflon-lined stainless autoclave and heated at 120 °C for 3 d. After the mixture was cooled to room tempera- ture, red, stick-shaped crystals suitable for X-ray analysis were gen- erated directly, washed with methanol, and dried in air. Yield: 67% based on the CoII salt. [Co2(BDC)2(BPNO)]·2DMF (2): A mixture of Co- (NO3)2·6H2O (0.0373 g, 0.128 mmol), H2BDC (0.0244 g, 0.13 mmol), BPNO (0.0226 g, 0.12 mmol), and DMF/MeOH mixture (9 mL) was sealed in a 15-mL Teflon-lined stainless autoclave and heated at 120 °C for 3 d. After the mixture was cooled to room tempera- ture, red, stick-shaped crystals suitable for X-ray analysis were gen- erated directly, washed with methanol, and dried in air. Yield: 58% based on the CoII salt.
ADAXIO | [Co2(BDC)2(BPNO)]·H2BDC·2MeOH (1): A mixture of Co- (NO3)2·6H2O (0.0373 g, 0.128 mmol), H2BDC (0.0244 g, 0.13 mmol), BPNO (0.0226 g, 0.12 mmol), and methanol (9 mL) was sealed in a 15-mL Teflon-lined stainless autoclave and heated at 120 °C for 3 d. After the mixture was cooled to room tempera- ture, red, stick-shaped crystals suitable for X-ray analysis were gen- erated directly, washed with methanol, and dried in air. Yield: 67% based on the CoII salt. [Co2(BDC)2(BPNO)]·2DMF (2): A mixture of Co- (NO3)2·6H2O (0.0373 g, 0.128 mmol), H2BDC (0.0244 g, 0.13 mmol), BPNO (0.0226 g, 0.12 mmol), and DMF/MeOH mixture (9 mL) was sealed in a 15-mL Teflon-lined stainless autoclave and heated at 120 °C for 3 d. After the mixture was cooled to room tempera- ture, red, stick-shaped crystals suitable for X-ray analysis were gen- erated directly, washed with methanol, and dried in air. Yield: 58% based on the CoII salt.
AGESIP | 0.375 mmol of Cu(NO3)2·5H2O, 0.375 mmol of m-phenylenediam- ine, 0.750 mmol of squaric acid and 339 mmol of distilled water in the molar ratio Cu(NO3)2·5H2O : amine : squaric acid : H2O  1 : 1 : 2 : 1037 were taken together. The reactants were sealed into a 10 mL Teflon lined bomb and heated to 180 °C and kept for 96 h and then cooled slowly to room temperature. The brown color crys- tals were washed with water, acetone and allowed to dry in air.
AGUWUV | Synthesis {[Ni3(H2O)4(ptz)2(btec)]·4H2O}n (1): NiCl2·6H2O (47.5 mg, 0.2 mmol), H4btec (25.4 mg, 0.1 mmol), 2-cyanopyrazine (10.5 mg, 0.1 mmol), and NaN3 (13.0 mg, 0.2 mmol) were dissolved in water (10 mL) and stirred for 10 minutes. Afterwards, the resulting mixture was transferred into a parr Teflon-lined stainless steel vessel (23 mL) and heated to 160 °C for 96 h under autogenous pressure. Green block- shaped crystals suitable for X-ray analysis were obtained directly, washed with ethanol, and dried in air. Yield: 56 % based on 2-cyanopy- razine.
AHOJOX | 1[Ho2(Mbim)4(Bbim)] 1 (Ln = Ho), and 2[Yb2(Mbim)4(Bbim)] 2 (Ln = Yb): 2-Mercaptobenzimidazole (MBimH, C7H6N2S; 1 mmol, 150 mg, ACROS 98%), the lanthanide metals (ChemPur 99.9%, 0.33 mmol, Ho: 54 mg, Yb: 57 mg), and Hg (0.05 mmol, 10 mg) were sealed in a Duran glass ampoule under vacuum and heated to 305 °C in 29 h. After annealing for 336 h it was cooled to 290 °C in 150 h, in another 200 h to 250 °C and in 44 h to room tempera- ture. Colourless/yellow platelet crystals of 1/2 result. In cooler parts of the ampoules deep red crystals of 4 are observed. Formation of Rare Earth Thiolate Amide Coordination Polymers (BimH2)+[La(BbimH)4]– (3) and α-HgS (cinnabar, 4): 2-Mercapto- benzimidazole (MBimH, C7H6N2S; 1.5 mmol, 225 mg, ACROS 98%), La metal (0.5 mmol, 69 mg, ChemPur 99.9%), and Hg (2 mmol, 401 mg, Riedel-de Haën 100%) were sealed in a Duran glass ampoule under vacuum and heated to 305 °C in 29 h. After annealing for 336 h it was cooled to 290 °C in 150 h, in another 200 h to 250 °C and in 26 h to room tempera- ture. Surrounded by dark S- and C-containing decomposition products (by EDX analy- ses) colourless platelet crystals of 3 are formed. In cooler parts of the ampoules deep red crystals of 4 are observed.
ALAMUW | Preparation of {[Cu2ACHTUNGTRENUNG(bdcppi)ACHTUNGTRENUNG(dmf)2]·10DMF·2H2O}n ACHTUNGTRENUNG(SNU-50): Cu- ACHTUNGTRENUNG(NO3)2·2.5H2O (0.024 g, 0.103 mmol), H4BDCPPI (0.030 g, 0.051 mmol), and DMF (5 mL) were placed in a glass bottle, and acidified with HNO3 (13 N, 3 drops). The bottle was sealed and heated at 1108C for 12 h. Blue–green prismatic crystals (0.045 g, 60%) formed, which were filtered and washed with DMF. Preparation of {[Zn2ACHTUNGTRENUNG(bdcppi))ACHTUNGTRENUNG(dmf)3]·6DMF·4H2O}n ACHTUNGTRENUNG(SNU-51): Zn- ACHTUNGTRENUNG(NO3)2·6H2O (0.029 g, 0.100 mmol), H4BDCPPI (0.030 g, 0.051 mmol), and DMF (5 mL) were placed in a glass bottle, which was sealed with rubber and aluminum caps and heated at 1108C for 12 h. On cooling to room temperature, yellow platelike crystals formed (0.040 g, 57%), which were filtered and washed with DMF.
AREBOO | [Cu(cis-chxn)2]3[Fe(CN)6]2·7H2O (1): Cu(NO3)2·3H2O (72 mg, 0.3 mmol) and cis-chxn (68 mg, 0.6 mmol) were dissolved in the minimum amount of water. Slow diffusion of this solution and an aqueous solution of K3[Fe(CN)6] (66 mg, 0.2 mmol) produced brown crystals of the title compound. Complex 1 was also obtained by slow diffusion of [Cu(cis-chxn)2(NO3)2] (125 mg, 0.3 mmol) and K3[Fe(CN)6] (66 mg, 0.2 mmol) in water. [Cu(cis-chxn)]3[Fe(CN)6]2·6H2O (2): Cu(NO3)2·3H2O (72 mg, 0.3 mmol), cis-chxn (34 mg, 0.3 mmol) and K3[Fe(CN)6] (66 mg, 0.2 mmol) were dissolved in the minimum amount of water. Slow diffusion of this solution produced brown crystals of the title compound.
BAXSIE | For [Mg(HL)ACHTUNGTRENUNG(H2O)4] (1): All of the compounds were synthesized by the hydrothermal route. The compounds were obtained as colorless block-shaped crystals after heating in a Teflon-lined Parr acid digestion bomb at 1708C for 3 days followed by slow cooling at a rate of 58Ch1 to room temperature. The initial reaction mixture was prepared by mixing magnesium nitrate and pyrazole-3,5-dicarboxylic acid in a 2:1 ratio in water. The pH of the reaction mixture was adjusted by changing the molar proportion of the weak base sodium azide. The pH of the medium was thereby adjusted to 4 to obtain monomer. For [Mg(HL)ACHTUNGTRENUNG(H2O)3]2 (2): All of the compounds were synthesized by the hydrothermal route. The compounds were obtained as colorless block-shaped crystals after heating in a Teflon-lined Parr acid digestion bomb at 1708C for 3 days followed by slow cooling at a rate of 58Ch1 to room temperature. The initial reaction mixture was prepared by mixing magnesium nitrate and pyrazole-3,5-dicarboxylic acid in a 2:1 ratio in water. The pH of the reaction mixture was adjusted by changing the molar proportion of the weak base sodium azide. The pH of the medium was thereby adjusted to 5 to obtain dimer. For [MgACHTUNGTRENUNG(H2L)2ACHTUNGTRENUNG(H2O)2]n (3): All of the compounds were synthesized by the hydrothermal route. The compounds were obtained as colorless block-shaped crystals after heating in a Teflon-lined Parr acid digestion bomb at 1708C for 3 days followed by slow cooling at a rate of 58Ch1 to room temperature. The initial reaction mixture was prepared by mixing magnesium nitrate and pyrazole-3,5-dicarboxylic acid in a 2:1 ratio in water. The pH of the reaction mixture was adjusted by changing the molar proportion of the weak base sodium azide. The pH of the medium was thereby adjusted to 6 to obtain 1D framework compounds. For {[Mg3(L)2ACHTUNGTRENUNG(H2O)2] (H3L)·2ACHTUNGTRENUNG(H2O)}n (4): All of the compounds were synthesized by the hydrothermal route. The compounds were obtained as colorless block-shaped crystals after heating in a Teflon-lined Parr acid digestion bomb at 1708C for 3 days followed by slow cooling at a rate of 58Ch1 to room temperature. The initial reaction mixture was prepared by mixing magnesium nitrate and pyrazole-3,5-dicarboxylic acid in a 2:1 ratio in water. The pH of the reaction mixture was adjusted by changing the molar proportion of the weak base sodium azide. The pH of the medium was thereby adjusted to 7 to obtain 2D framework compounds. For {[Mg3(L)(OH)3ACHTUNGTRENUNG(H2O)2]·H2O}n (5): All of the compounds were synthesized by the hydrothermal route. The compounds were obtained as colorless block-shaped crystals after heating in a Teflon-lined Parr acid digestion bomb at 1708C for 3 days followed by slow cooling at a rate of 58Ch1 to room temperature. The initial reaction mixture was prepared by mixing magnesium nitrate and pyrazole-3,5-dicarboxylic acid in a 2:1 ratio in water. The pH of the reaction mixture was adjusted by changing the molar proportion of the weak base sodium azide. The pH of the medium was thereby adjusted to 8 to obtain 3D framework compounds.
BUCVIG | [Zn2(tipm)(1,3-BDC)2] (1): A mixture of Zn(NO3)2·6H2O (0.030 g, 0.10 mmol), tipm (0.029 g, 0.05 mmol) and 1,3-H2BDC (0.016 g, 0.10 mmol) in CH3CN (0.5 mL) and H2O (2.0 mL) was sealed in a glass tube and then heated at 150 °C for 24 h. The solution was cooled to room temperature at the rate of 5 °C/h to produce yellow block crystals of 1, which were collected by filtration, washed with water and EtOH, and dried in air, yield 0.032 g (62% based on tipm). [Co2(tipm)(1,3-BDC)2]·0.5CH3CN (2·0.5CH3CN): A mixture of Co(NO3)2·6H2O (0.030 g, 0.1 mmol), tipm (0.029 g, 0.05 mmol) and 1,3-H2BDC (0.016 g, 0.10 mmol) in CH3CN (0.5 mL) and H2O (2.0 mL) was sealed in a glass tube and then heated at 150 °C for 24 h. The solution was cooled to room temperature at the rate of 5 °C/h to produce blue block crystals of 2·0.5CH3CN, which were collected by filtration, washed with water and EtOH, and dried in air, yield 0.028 g (54% based on tipm). [Zn(2–2x)Co2x(tipm)(1,3-BDC)2]·bH2O (x = 2.4%, b = 0 for 1a, x = 23%, b = 1 for 2a·H2O): Compound 1a was separated as orange block crystals by a similar method to that described for the preparation of 1 with Zn(NO3)2·6H2O (0.030 g, 0.10 mmol), Co(NO3)2· 6H2O (0.030 g, 0.10 mmol), tipm (0.029 g, 0.05 mmol) and 1,3- H2BDC (0.016 g, 0.10 mmol), yield 0.028 g (55% based on tipm). Compound 2a·H2O was separated as red block crystals by the same procedure with Zn(NO3)2·6H2O (0.015 g, 0.05 mmol), Co(NO3)2· 6H2O (0.030 g, 0.10 mmol), tipm (0.029 g, 0.05 mmol) and 1,3- H2BDC (0.016 g, 0.10 mmol), yield 0.021 g (40% based on tipm).
BUSRUE | Synthesis of compound 1 A mixture containing Cd(NO3)2·4H2O (0.1 mmol, 0.030 g), bpdc (0.1 mmol, 0.012 g) and bpNDI (0.05 mmol,0.021 g) was suspended in DMF (10 mL) in a 30 mL glass vial and heated at 808C for 3 days. The light-yellow needle-shaped crystals of 1 were collected after washing with DMF several times. Yield: 88%.
CAYSIE | 1: A mixture of CoCl2 ´ 2H2O (0.2384 g), H2tpyp (0.1243 g), aqueous CsOH (0.3 mL, 50 wt%), CH3COOH (4 mL), and H2O (4 mL) was sealed in a 23- mLTeflon-lined stainless autoclave, heated to 2008C for 48 h, and cooled to 708C at 9Khÿ1. Needle-shaped purple crystals were filtered off and washed with methanol. Monophase crystalline material was confirmed by X-ray powder diffraction. The yield of crystalline material was 85% (0.1416 g) based on tpyp, and the synthesis was highly reproducible. 2: A mixture of MnCl2 ´ 2H2O (0.1719 g), H2tpyp (0.1171), aqueous CsOH (0.3 mL, 50 wt%), and H2O (10 mL) was sealed in a 23-mL Teflon-lined stainless autoclave, heated to 2008C for 48 h, and cooled to 708C at 98Chÿ1. Needle-shaped purple crystals (yield 5%) were accompanied by unidenti- fied brown materials. 3: A mixture of MnCl2 ´ 2H2O (0.0839 g,), H2tpyp (0.1219 g), aqueous CsOH (0.3 mL, 50 wt%), C2H5OH (4 mL), and H2O (4 mL) was sealed in a 23-mL Teflon-lined stainless autoclave, heated to 2008C for 48 h, and cooled to 708C at 9Khÿ1. Needle-shaped purple crystals were filtered off and washed with methanol. Monophase crystalline material was confirmed by X-ray powder diffraction. The yield of crystalline material was 86% (0.1385 g) based on tpyp, and the synthesis was highly reproducible.
CEJXOG | [Er(bdc)(HCOO)]·H2O (1a): A mixture of Er(NO3)3·nH2O (0.1 mmol), bdc (0.1 mmol), formic acid (2 mL, 96%) and DMF (8 mL) was sealed in a 23 mL Teflon™-lined, stainless steel Parr bomb. The mixture was heated at 180 °C for 50 h. The bombs were allowed to cool to room temperature over 12 h and prismatic crystals suitable for single-crystal X-ray crystallographic analysis were collected. Compound 1a (0.0284 g, 72% yield on the basis of Er). [Dy(bdc)(HCOO)]·H2O (1b): A mixture of Dy(NO3)3·nH2O (0.1 mmol), bdc (0.1 mmol), formic acid (2 mL, 96%) and DMF (8 mL) was sealed in a 23 mL Teflon™-lined, stainless steel Parr bomb. The mixture was heated at 180 °C for 50 h. The bombs were allowed to cool to room temperature over 12 h and prismatic crystals suitable for single-crystal X-ray crystallographic analysis were collected. Compound 1b (0.0251 g, 65% yield on the basis of Dy). [Tb(bpdc)(HCOO)]·H2O (2a): A mixture of Tb(NO3)3·nH2O (0.1 mmol), bpdc (0.1 mmol), formic acid (3 mL) and DMF (10 mL) was sealed in a 23 mL Teflon™-lined, stainless steel Parr bomb. The mixture was heated at 200 °C for 50 h. The bombs were then cooled to room temperature and prismatic crystals, which were suitable for single-crystal X-ray crystal- lographic analysis, were collected. Compound 2a (0.0235 g, 53% yield on the basis of Tb). [Gd(bpdc)(HCOO)]·H2O (2b): A mixture of Gd(NO3)3·nH2O (0.1 mmol), bpdc (0.1 mmol), formic acid (3 mL) and DMF (10 mL) was sealed in a 23 mL Teflon™-lined, stainless steel Parr bomb. The mixture was heated at 200 °C for 50 h. The bombs were then cooled to room temperature and prismatic crystals, which were suitable for single-crystal X-ray crystal- lographic analysis, were collected. Compound 2b (0.0263 g, 57% yield based on Gd). [Tb(bpydc)(HCOO)]·H2O (3): A mixture of Tb(NO3)3·nH2O (0.1 mmols), bpydc (0.1 mmol), formic acid (1 mL), distilled water (1 mL) and DMF (8 mL) was sealed in a 23 mL Teflon™-lined, stainless steel Parr bomb. The mixture was heated at 180 °C for 50 h. The bombs were cooled to room temperature and green pris- matic crystals, which were suitable for single-crystal X-ray crystal- lographic analysis, were collected. Compound 3 (0.0335 g, 73% yield on the basis of Tb).
CIBJEE | [Cu4I4(NH2CH3)Cu3(L1)3]n (1·NH2CH3): A mixture of HL1 (11.8 mg, 0.05 mmol), CuI (19.1 mg, 0.1 mmol), C2H5OH (3 mL), and one drop of aqueous methylamine (40%, about 0.05 mL) was sealed in an 8 mL hard glass tube and heated in an oven at 180 °C for 72 h, then slowly cooled to room temperature at a rate of 5 °C h−1. Light yellow block crystals were obtained (25% yield based on the ligand). [Cu4I4Cu3(L2)3]n (2): A mixture of HL2 (12.4 mg, 0.05 mmol), CuI (19.1 mg, 0.1 mmol), C2H5OH (3 mL), and one drop of aqueous ammonia (about 0.05 mL) was sealed in a 8 mL hard glass tube and heated in an oven at 180 °C for 72 h, then slowly cooled to room temperature at a rate of 5 °C h−1. Light yellow block crystals were obtained (45% yield based on the ligand).
COWRIR | Synthesis of [Co3(C14H8O6S)3(DMA)2(MeOH)]·DMA (Ia): A mixture of CoCl2·4H2O (0.3 mmol) and H2SDBA (0.3 mmol) was dissolved in a solvent mixture of DMA/methanol (6 mL/2 mL) under continuous stirring. HBF4 (0.06 mL) and NH4OH (0.023 mL) were added and the reaction mixture was homogenized under continuous stirring for 20 min. The final reaction mixture with a composition of 1(CoCl2·4H2O):1H2SDBA:216DMA:165CH3OH:1HBF4:1NH4OH was transferred to a 23 mL PTFE lined stainless steel autoclave and heated to 110 °C for 3 d. Blue rod shaped crystals of Ia were filtered, washed with dry ethanol, and dried under vacuum (Yield ca. 68% based on Co).
DAJHUS | Synthesis of [Co3(ndc)3(bipyen)1.5]·H2O (1): A mixture of Co(NO3)2·6H2O (0.16 g), H2ndc (0.12 g), bipyen (0.10 g), and H2O (6 mL) in the mole ratio of 1:1:1:600 was heated in a 23 mL Teflon-lined autoclave at 1808C for 2 days and then cooled to room temperature. The product was collected by filtration, washed with H2O, ethanol, and ace- tone and then air-dried. Synthesis of [Co2(ndc)2(bipyen)]·C6H6·H2O (2): A mixture of Co(NO3)2·6H2O (0.10 g), H2ndc (0.074 g), bipyen (0.063 g), benzene (1.53 mL; precaution: benzene is a cancer suspect agent and flammable liquid), and H2O (6 mL) in the mole ratio of 1:1:1:50:970 was heated in an autoclave at 1808C for 2 days and then cooled to room temperature. Black crystals were obtained along with orange powdery materials of un- known nature. The crystals lose crystallinity in air due to the loss of ben- zene and so were kept in the mother liquor.
DAMGAB | [LiTb(OQ)4]n (1): Tb(OQ)3 (0.15 g, 0.25 mmol), LiOQ (0.15 g, 0.99 mmol) and TMB (1.50 g, 11.10 mmol) were heated to 270 °C for 42 d. Yellow crystals of the title complex were handpicked from the bulk powder. Crystal yield: 0.018 g; 10%. [LiHo(OQ)4]n (2): Ho(OQ)3 (0.15 g, 0.25 mmol), LiOQ (0.15 g, 0.99 mmol) and TMB (1.50 g, 11.10 mmol) were heated to 270 °C for 35 d. Very few yellow crystals of the title complex (as identified by unit-cell comparison with complexes 1 and 3) were handpicked from the bulk powder. Crystal yield: 0.022 g; 12%. [LiEr(OQ)4]n (3): Er(OQ)3 (0.15 g, 0.25 mmol), LiOQ (0.15 g, 0.99 mmol) and TMB (1.00 g, 7.45 mmol) were initially heated to 150 °C for 14 d. The temperature was then increased to 210 °C for 35 d. Yellow crystals of the title complex were handpicked from the bulk powder. Crystal yield: 0.013 g; 7%. [KEr(OQ)4]n (4): Er(OQ)3 (0.15 g, 0.25 mmol), KOQ (0.15 g, 0.82 mmol) and TMB (1.50 g, 11.10 mmol) were heated to 270 °C for 42 d. Yellow crystals of the title complex were handpicked from the bulk powder. Crystal yield: 0.015 g; 8%. [RbTb(MQ)4]n (5): Tb(MQ)3 (0.30 g, 0.47 mmol), RbMQ (0.20 g, 0.82 mmol) and TMB (1.50 g, 11.17 mmol) were heated to 210 °C and kept at that temperature for 9 d. Red crystals of [RbTb- (MQ)4]n were handpicked from the charred bulk powder, which was not further characterised. Crystal yield: 0.010 g; 3%. [RbEr(MQ)4]n (6): Er(MQ)3 (0.15 g, 0.23 mmol), RbMQ (0.20 g, 0.82 mmol) and TMB (1.50 g, 11.17 mmol) were heated to 210 °C and kept at that temperature for 9 d. Red crystals of [RbEr- (MQ)4]n were handpicked from the charred bulk powder, which was not further characterised. Crystal yield: 0.012 g; 5%. [Cs2(MQ)2(HMQ)2] (7): Er(MQ)3 (0.31 g, 0.23 mmol), CsMQ (0.16 g, 0.54 mmol) and TMB (1.50 g, 11.17 mmol) were heated to 210 °C and kept at that temperature for 6 d. Orange crystals of [Cs2(MQ)2(HMQ)2] were handpicked from the charred bulk pow- der, which was not further characterised. Crystal yield: 0.014 g; 7%. [Yb2K(MQ)7] (8): Yb(MQ)3 (0.30 g, 0.46 mmol), K2C2O4·H2O (0.2 g, 1.08 mmol) and TMB (1.50 g, 11.17 mmol) were heated to 270 °C and kept at that temperature for 16 d. Yellow crystals of [Yb2K(MQ)7] were handpicked from the bulk powder. Crystal yield: 0.012 g; 6%.
DIZQOT | Preparation of complex ZnCo(OH)(pheno)(p-BDC)1.5·H2O (1) A mixture containing Zn(NO3)2·6H2O (0.10 mmol), Co(NO3)2· 6H2O (0.10 mmol), H2BDC (0.20 mmol), pheno (0.10 mmol) and NaOH (0.20 mmol) in water (10 ml) was sealed in a 18 ml Teflon lined stainless steel container and heated at 150 °C for 72 h. Purple block crystals of 1 were washed by deionized water several times and collected by filtration with a field of 73 %.
DUJQIK | Preparation of {[Ni(Homeip)2(H2omeip)(bpfp)]·2H2O}n (1): Ni(NO3)2·6H2O (108 mg, 0.38 mmol), bpfp (111 mg, 0.38 mmol), and 5-methoxyisophthalic acid (148 mg, 0.76 mmol) were mixed with 10 mL of distilled H2O in a 23 mL Teflon-lined acid digestion bomb. Aqueous NaOH solution (1.0 mL, 1.0 m) was added to encourage de- protonation of the acid. The bomb was sealed and heated in an oven at 120 °C for 48 h, and cooled slowly to 25 °C. Green-blue crystals of 1 (135 mg, 54% yield based on H2omeip) were isolated after washing with distilled water, ethanol, and acetone and drying in air. Preparation of {[Ni(omeip)(bpfp)(H2O)]·2H2O}n (2): Ni(NO3)2·6H2O (81 mg, 0.28 mmol), bpfp (83 mg, 0.28 mmol), and 5- methoxyisophthalic acid (55 mg, 0.28 mmol) were mixed with 10 mL of distilled H2O in a 23 mL Teflon-lined acid digestion bomb. Aqueous NaOH solution (0.5 mL, 1.0 m) was added to encourage deprotonation of the acid. The bomb was sealed and heated in an oven at 150 °C for 48 h, and cooled slowly to 25 °C. Green crystals of 2 (124 mg, 73% yield based on Ni) were isolated after washing with distilled water, ethanol, and acetone and drying in air. Preparation of {[Co(omeip)(bpfp)]·3H2O}n (3): Co(NO3)2·6H2O (81 mg, 0.28 mmol), bpfp (83 mg, 0.28 mmol), and 5-methoxyisoph- thalic acid (55 mg, 0.28 mmol) were mixed with 10 mL of distilled H2O in a 23 mL Teflon-lined acid digestion bomb. Aqueous NaOH solution (0.5 mL, 1.0 m) was added to encourage deprotonation of the acid. The bomb was sealed and heated in an oven at 120 °C for 48 h, and cooled slowly to 25 °C. Magenta crystals of 3 (127 mg, 75% yield based on Co) were isolated after washing with distilled water, ethanol, and acetone and drying in air. Preparation of {[Co(mip)(bpfp)(H2O)2]·3.5H2O}n (4): Co(NO3)2·6H2O (109 mg, 0.38 mmol), bpfp (111 mg, 0.38 mmol), and 5-methylisophthalic acid (68 mg, 0.38 mmol) were mixed with 10 mL of distilled H2O in a 23 mL Teflon-lined acid digestion bomb. Aqueous NaOH solution (1.0 mL, 1.0 m) was added to encourage deprotonation of the acid. The bomb was sealed and heated in an oven at 120 °C for 48 h, and cooled slowly to 25 °C. Orange-pink coral colored crystals of 4 (46 mg, 19% yield based on Co) were isolated after washing with distilled water, ethanol, and acetone and drying in air. Preparation of {[Ni(Hmip)2(bpfp)(H2O)2]·2H2mip}n (5): Ni(NO3)2·6H2O (108 mg, 0.38 mmol), bpfp (111 mg, 0.38 mmol), and 5-methylisophthalic acid (68 mg, 0.38 mmol) were mixed with 10 mL of distilled H2O in a 23 mL Teflon-lined acid digestion bomb. Aqueous NaOH solution (1.0 mL, 1.0 m) was added to encourage deprotonation of the acid. The bomb was sealed and heated in an oven at 120 °C for 48 h, and cooled slowly to 25 °C. Green crystals of 5 (23 mg, 22% yield based on Ni) were isolated after washing with distilled water, ethanol, and acetone and drying in air.
ELINET | Synthesis of [Mn(PDA)(4,4'-bpy)(H2O)2]n (1) 1,4-Phenylenediacetic acid (0.2 mmol, 0.0388 g) and 4,4'-bipy (0.2 mmol, 0.0312 g) were dissolved in a mixed solvent of water (10 mL) and ethanol (2 mL) in a 25 mL Teflon-lined Parr bomb. To this solution was added MnCO3 (0.2 mmol, 0.0230 g). The resulted mixture was subsequently sealed and heated at 120 °C for 6 days. Afterwards, it was cooled down over a period of 48 h to give yellow crystals of 1 in a yield of 56 %. Synthesis of [Ni(PDA)(4,4'-bpy)(H2O)2]n (2) Ni(OAc)2·4H2O (0.3 mmol 0.0747 g) was added into a mixture of 1,4- phenylenediacetic acid (0.2 mmol, 0.0388 g), 4,4'-bipy (0.2 mmol, 0.0312 g), NaOH (0.2 mmol, 0.0080 g), water (10 mL) and ethanol (2 mL) in a 25 mL Teflon-lined Parr bomb. The resulted mixture was subsequently sealed and heated at 170 °C for 6 days. Afterwards, it was cooled down to room temperature over a period of 48 h to give green crystals of 2 in a yield of 70 %. Synthesis of Cu(PDA)(4,4'-bpy)]n·2nH2O (3) Cu(OAC)2·H2O (0.3 mmol, 0.0600 g) was added into a mixture of 1,4- phenylenediacetic acid (0.2 mmol, 0.0388 g), 4,4'-bipy (0.2 mmol, 0.0312 g), NaOH (0.13 mmol, 0.0052 g), water (10 mL) and ethanol (2 mL) in a 25 mL Teflon-lined Parr bomb. The resulted mixture was subsequently sealed and heated at 140 °C for 6 days. Afterwards, it was cooled down to room temperature over a period of 48 h and fil- tered. The filtrate was left at ambient temperature to evaporate to give blue crystals of 3 after one month in a yield of 30 %. Synthesis of [Ni(PDA)(Im)2(H2O)2]n·nH2O (4) Ni(OH)2 (0.5 mmol, 0.0463 g) was added into a mixture of 1,4-phe- nylenediacetic acid (0.5 mmol, 0.0970 g), Im (1.0 mmol, 0.0680 g), water (4 mL) and methanol (8 mL) in a flask. The resulted mixture was heated under reflux at 100 °C for 3 hours. Afterwards, it was cooled down to room temperature and filtered. The filtrate was left at ambient temperature to evaporate to give red crystals of 4 after one week in a yield of 80 %. Synthesis of [Cu(PDA)(Im)2]n·2nH2O (5) A methanol solution (5 mL) of Im (1.0 mmol, 0.0680 g) was added into a water (8 mL) and methanol (2 mL) solution of CuSO4·5H2O (0.5 mmol, 0.1248 g), 1,4-phenylenediacetic acid (0.5 mmol, 0.0970 g), NaOH (1.0 mmol, 0.0400 g). The resulted mixture was heated under reflux at 100 °C for 3 hours. Afterwards, it was cooled down to room temperature and filtered. The filtrate was left at ambient temperature to evaporate to give blue crystals of 5 after one week in a yield of 60 %.
EQOCES | [Co2(im)4ÊPy]8 (1): Co(Ac)2¥4H2O (1.245 g, 5.0 mmol) was dissolved in pyridine (15 mL) and a solution of imidazole (10 mmol) in 3-methyl-1- butanol (MB, 15 mL) was added. The mixture was stirred at room tem- perature for 12 h to give a heterogeneous violet mixture which was then placed into a Teflon-lined autoclave (34 mL). The autoclave was sealed and heated at 1408C for 24 h. After the mixture was cooled to room tem- perature, violet crystals were collected and washed with ethanol (3î 15 mL; yield: 80%). [Co2(im)4ÊCyhol]8 (2): Co(Ac)2¥4H2O (1.245 g, 5.0 mmol) was dissolved in cyclohexanol (10 mL) and then a cyclohexanol solution (20 mL con- taining 10 mmol imidazole and 5 mmol piperazine) was added. The heter- ogeneous mixture was stirred at room temperature for 12 h and then was placed into a Teflon-lined autoclave (34 mL). The autoclave was sealed and heated at 1408C for 24 h. After the mixture was cooled to room tem- perature, violet crystals were collected and washed with ethanol (3î 15 mL; yield: 85%). [Co(im)2]8 (3): Following the procedure for preparation 1, MB was re- placed by ethanol. Violet crystals of 3 were obtained (yield: 78%). [Co(im)2]8 (4): Following the procedure for the preparation of polymorph 1, pyridine was replaced by quinoline. Violet crystals formulated as C6H6N4Co were obtained (yield: 60%). [Co5(im)10¥2MB]8 (5): Compound 5 was prepared according to the proce- dure given in our recently published work.
FAFJIH | Synthesis of MC-BIF-1S: NaB(im)4 (0.036 g), Zn(AC)2·2H2O (0.043 g), 1,4-Benzenebicarboxlic (1,4-BDC, 0.032 g), imidazole (im, 0.016 g) and 1,3-dimethyl-propyleneurea (p-murea, 2.12 g) were placed in a 20 ml vial. The sample was heated at 120 oC for 5 days, and then cooled to room-temperature. After washed by ethanol, the colorless crystals were obtained (yield: 0.056 g, 52.8% based on B). Synthesis of MC-BIF-2H: NaB(im)4 (0.036 g), Zn(AC)2·2H2O (0.043 g), 1,4-Benzenebicarboxlic (1,4-BDC, 0.032 g), imidazole (im, 0.024 g) and H2O (2.12 g) were placed in a 20 ml vial. The sample was heated at 120 oC for 5 days, and then cooled to room-temperature. After washed by ethanol, the MC-BIF-2H (yield: 0.101 g, 64.5% based on B) was obtained. Synthesis of MC-BIF-3H: NaB(im)4 (0.036 g), Zn(AC)2·2H2O (0.043 g), 1,3,5-BTC (0.032 g), imidazole (im, 0.016 g) and H2O (2.12 g) were placed in a 20 ml vial. The sample was heated at 120 oC for 5 days, and then cooled to room-temperature. After washed by ethanol, the MC-BIF-3H (yield: 0.048 g, 51.6% based on B) was obtained. Synthesis of MC-BIF-4S: NaB(im)4 (0.036 g), Cd(AC)2·2H2O (0.043 g), 1,4-Benzenebicarboxlic (1,4-BDC, 0.032 g), imidazole (im, 0.016 g) and 1,3-dimethyl-propyleneurea (p-murea, 2.12 g) were placed in a 20 ml vial. The sample was heated at 120 oC for 5 days, and then cooled to room-temperature. After washed by ethanol, the MC-BIF-4S (yield: 0.078 g, 52.6% based on B) was obtained. Synthesis of MC-BIF-5H: NaB(im)4 (0.036 g), Cd(AC)2·2H2O (0.043 g), 1,4-Benzenebicarboxlic (1,4-BDC, 0.032 g), imidazole (im, 0.024 g) and H2O (2.12 g) were placed in a 20 ml vial. The sample was heated at 120 oC for 5 days, and then cooled to room-temperature. After washed by ethanol, the MC-BIF-5H (yield: 0.096 g, 82.7% based on B) was obtained. Synthesis of MC-BIF-6S: NaB(im)4 (0.036 g), Zn(AC)2·2H2O (0.043 g), imidazole (im, 0.016 g) and 1,3-dimethyl-propyleneurea (p-murea, 2.12 g) were placed in a 20 ml vial. The sample was heated at 120 oC for 5 days, and then cooled to room-temperature. After washed by ethanol, the MC-BIF-5H (yield: 0.018 g, 33.3% based on B) was obtained.
FAYPUS | Synthesis of DMOF-1 [Zn5ACHTUNGTRENUNG(btz)6(L1)ACHTUNGTRENUNG(H2O)]: A solid mixture of H4L1 (61.6 mg, 0.10 mmol) and TMBB-1 (130.2 mg, 0.10 mmol) was dissolved in DMF (5 mL) in a 20 mL Teflon-lined stainless steel container. The clear reaction solution was heated in an isotherm oven at 858C for 72 h, resulting in colorless crystals that were isolated by washing with DMF (55 mL) and were immersed in dichloromethane for 24 h. After the re- moval of dichloromethane by decanting, the sample was dried under a dy- namic vacuum at room temperature overnight. Yield: 125.0 mg, 75% based on H4L1. Synthesis of DMOF-2 [Zn5ACHTUNGTRENUNG(bme-btz)6(L1)ACHTUNGTRENUNG(H2O)]: A solid mixture of H4L1 (61.6 mg, 0.10 mmol) and TMBB-2 (130.2 mg, 0.10 mmol) was dissolved in DMF (5 mL) in a 20 mL Teflon-lined stainless steel container. The clear reaction solution was heated in an isotherm oven at 858C for 72 h, resulting in colorless block crystals were isolated by washing with DMF and were immersed in dichlorome- thane for 24 h. After the removal of dichloromethane by decanting, the sample was dried under a dynamic vacuum at room temperature over- night. Yield: 106.4 mg, 58% based on H4L1. Synthesis of DMOF-3 [Zn5ACHTUNGTRENUNG(me-btz)6(L1)ACHTUNGTRENUNG(H2O)]: A solid mixture of H4L1 (61.6 mg, 0.10 mmol) and TMBB-3 (130.2 mg, 0.10 mmol) was dissolved in DMF (5 mL) in a 20 mL Teflon-lined stainless steel container. The clear reaction solution was heated in an isotherm oven at 858C for 72 h, resulting in colorless block crystals were isolated by washing with DMF and were immersed in dichloromethane for 24 h. After the removal of dichloromethane by decanting, the sample was dried under a dynamic vacuum at room temperature overnight. Yield: 108.5 mg, 62% based on H4L1. Synthesis of DMOF-4 [Zn5ACHTUNGTRENUNG(btz)6(L2)ACHTUNGTRENUNG(H2O)2]: A solid mixture of H4L2 (73.6 mg, 0.10 mmol) and TMBB-1 (130.2 mg, 0.10 mmol) was dissolved in a mixture of DMF and 1-methyl-2-pyrrolidinone (NMP) (5.0/5.0 mL) in a 20 mL Teflon-lined stainless steel container. The clear reaction solu- tion was heated in an isotherm oven at 858C for 72 h, resulting in color- less crystals, which were isolated by washing with DMF (55 mL) and were immersed in dichloromethane for 24 h. After the removal of di- chloromethane by decanting, the sample was dried under a dynamic vacuum at room temperature overnight. Yield: 146.1 mg, 81% based on 1 mol of H4L2. Synthesis of DMOF-5 [Zn5ACHTUNGTRENUNG(bme-btz)6(L2)]: A solid mixture of H4L2 (73.6 mg, 0.10 mmol) and TMBB-2 (130.2 mg, 0.10 mmol) was dissolved in a mixture of DMF and 1-methyl-2-pyrrolidinone (NMP) (5.0/5.0 mL) in a 20 mL Teflon-lined stainless steel container. The clear reaction solu- tion was heated in an isotherm oven at 858C for 72 h, resulting in color- less block crystals were isolated by washing with DMF and were immersed in dichloromethane for 24 h. After the removal of dichloromethane by decanting, the sample was dried under a dynamic vacuum at room temperature overnight. Yield: 0153.0 mg, 79% based on 1 mol of H4L2. Synthesis of DMOF-6 [Zn5ACHTUNGTRENUNG(me-btz)6(L2)]: A solid mixture of H4L2 (73.6 mg, 0.10 mmol) and TMBB-3 (130.2 mg, 0.10 mmol) was dissolved in a mixture of DMF and 1-methyl-2-pyrrolidinone (NMP) (5.0/5.0 mL) in a 20 mL Teflon-lined stainless steel container. The clear reaction solu- tion was heated in an isotherm oven at 858C for 72 h, resulting in color- less block crystals were isolated by washing with DMF and were immersed in dichloromethane for 24 h. After the removal of dichloromethane by decanting, the sample was dried under a dynamic vacuum at room temperature overnight. Yield: 135.2 mg, 62% based on 1 mol of H4L2. Synthesis of DMOF-7: A solid mixture of H4L3 (61.6 mg, 0.10 mmol) and TMBB-1 (130.2 mg, 0.10 mmol) was dissolved in DMF (5 mL) in a 20 mL Teflon-lined stainless steel container. The clear reaction solution was heated in an isotherm oven at 858C for 72 h, resulting in colorless microcrystals were isolated by washing with DMF and were immersed in dichloromethane for 24 h. After the removal of dichlorome- thane by decanting, the sample was dried under a dynamic vacuum at room temperature overnight. Synthesis of DMOF-8 [Zn15ACHTUNGTRENUNG(bme-btz)18(L3)3 ACHTUNGTRENUNG(H2O)2]: A solid mixture of H4L3 (61.6 mg, 0.10 mmol) and TMBB-2 (130.2 mg, 0.10 mmol) was dissolved in N,N-diethylformamide (DEF) (5 mL) in a 20 mL Teflon-lined stainless steel container. The clear reaction solution was heated in an isotherm oven at 858C for 72 h, resulting in colorless block crystals were isolated by washing with DMF and were immersed in dichloromethane for 24 h. After the removal of dichloromethane by decanting, the sample was dried under a dynamic vacuum at room temperature overnight. Yield: 142.4 mg, 69% based on 1 mol of H4L3. Synthesis of DMOF-9 [Zn5ACHTUNGTRENUNG(btz)6(L4)]: A solid mixture of H4L4 (61.6 mg, 0.10 mmol) and TMBB-1 (130.2 mg, 0.10 mmol) was dissolved in DMF (5 mL) in a 20 mL Teflon-lined stainless steel container. The clear reaction solution was heated in an isotherm oven at 858C for 72 h, resulting in colorless block crystals were isolated by washing with DMF and were immersed in dichloromethane for 24 h. After the removal of dichloromethane by decanting, the sample was dried under a dynamic vacuum at room temperature overnight. Yield: 147.2 mg, 84% based on 1 mol of H4L4. Synthesis of DMOF-10: A solid mixture of H4L4 (61.6 mg, 0.10 mmol) and TMBB-2 (130.2 mg, 0.10 mmol) was dissolved in DMF (5 mL) in a 20 mL Teflon-lined stainless steel container. The clear reaction solution was heated in an isotherm oven at 858C for 72 h, resulting in colorless microcrystals were isolated by washing with DMF and were immersed in dichloromethane for 24 h. After the removal of dichlorome- thane by decanting, the sample was dried under a dynamic vacuum at room temperature overnight. IR (KBr): n˜ =3438 (m), 2975 (s), 2938 (w), 1671 (s), 1602 (s), 1510 (m), 1429 (s), 1391 (s), 1303 (m), 1237 (s), 1171 (s), 1109 (m), 1003 (w), 826 (m), 785 (w), 747 (w), 641 (w), 497 (m), 465 cm1 (w). Synthesis of DMOF-11 [Zn5ACHTUNGTRENUNG(me-btz)6(L4)]: A solid mixture of H4L4 (61.6 mg, 0.10 mmol) and TMBB-3 (130.2 mg, 0.10 mmol) was dissolved in DMF (5 mL) in a 20 mL Teflon-lined stainless steel container. The clear reaction solution was heated in an isotherm oven at 858C for 72 h, resulting in colorless block crystals were isolated by washing with DMF and were immersed in dichloromethane for 24 h. After the removal of dichloromethane by decanting, the sample was dried under a dynamic vacuum at room temperature overnight. Yield: 145.0 mg, 79% based on 1 mol of H4L4. Synthesis of DMOF-12: A solid mixture of H4L5 (61.6 mg, 0.10 mmol) and TMBB-1 (130.2 mg, 0.10 mmol) was dissolved in a mixture of DMF and 1-methyl-2-pyrrolidinone (NMP) (5.0/5.0 mL) in a 20 mL Teflon-lined stainless steel container. The clear reaction solu- tion was heated in an isotherm oven at 858C for 72 h, resulting in color- less microcrystals were isolated by washing with DMF and were immersed in dichloromethane for 24 h. After the removal of dichloromethane by decanting, the sample was dried under a dynamic vacuum at room temperature overnight. Yield: 167.5 mg, 85% based on 1 mol of H4L6. Synthesis of DMOF-13 [Zn5ACHTUNGTRENUNG(btz)6(L6)ACHTUNGTRENUNG(H2O)]: A solid mixture of H4L6 (61.6 mg, 0.10 mmol) and TMBB-1 (130.2 mg, 0.10 mmol) was dissolved in a mixture of DMF and 1-methyl-2-pyrrolidinone (NMP) (5.0/5.0 mL) in a 20 mL Teflon-lined stainless steel container. The clear reaction solu- tion was heated in an isotherm oven at 858C for 72 h, resulting in color- less block crystals were isolated by washing with DMF and were immersed in dichloromethane for 24 h. After the removal of dichloromethane by decanting, the sample was dried under a dynamic vacuum at room temperature overnight. Yield: 167.5 mg, 85% based on 1 mol of H4L6. Synthesis of DMOF-14: A solid mixture of H4L6 (61.6 mg, 0.10 mmol) and TMBB-2 (130.2 mg, 0.10 mmol) was dissolved in a mixture of DMF and 1-methyl-2-pyrrolidinone (NMP) (5.0/5.0 mL) in a 20 mL Teflon-lined stainless steel container. The clear reaction solu- tion was heated in an isotherm oven at 858C for 72 h, resulting in color- less block crystals were isolated by washing with DMF and were immersed in dichloromethane for 24 h. After the removal of dichloromethane by decanting, the sample was dried under a dynamic vacuum at room temperature overnight. Yield: 135.2 mg, 62% based on 1 mol of H4L2. Synthesis of DMOF-15: A solid mixture of H4L6 (61.6 mg, 0.10 mmol) and TMBB-3 (130.2 mg, 0.10 mmol) was dissolved in a mixture of DMF and 1-methyl-2-pyrrolidinone (NMP) (5.0/5.0 mL) in a 20 mL Teflon-lined stainless steel container. The clear reaction solu- tion was heated in an isotherm oven at 858C for 72 h, resulting in color- less block crystals were isolated by washing with DMF and were immersed in dichloromethane for 24 h. After the removal of dichloromethane by decanting, the sample was dried under a dynamic vacuum at room temperature overnight. Yield: 135.2 mg, 62% based on 1 mol of H4L2.
FAYQAZ | Synthesis of DMOF-1 [Zn5ACHTUNGTRENUNG(btz)6(L1)ACHTUNGTRENUNG(H2O)]: A solid mixture of H4L1 (61.6 mg, 0.10 mmol) and TMBB-1 (130.2 mg, 0.10 mmol) was dissolved in DMF (5 mL) in a 20 mL Teflon-lined stainless steel container. The clear reaction solution was heated in an isotherm oven at 858C for 72 h, resulting in colorless crystals that were isolated by washing with DMF (55 mL) and were immersed in dichloromethane for 24 h. After the re- moval of dichloromethane by decanting, the sample was dried under a dy- namic vacuum at room temperature overnight. Yield: 125.0 mg, 75% based on H4L1. Synthesis of DMOF-2 [Zn5ACHTUNGTRENUNG(bme-btz)6(L1)ACHTUNGTRENUNG(H2O)]: A solid mixture of H4L1 (61.6 mg, 0.10 mmol) and TMBB-2 (130.2 mg, 0.10 mmol) was dissolved in DMF (5 mL) in a 20 mL Teflon-lined stainless steel container. The clear reaction solution was heated in an isotherm oven at 858C for 72 h, resulting in colorless block crystals were isolated by washing with DMF and were immersed in dichlorome- thane for 24 h. After the removal of dichloromethane by decanting, the sample was dried under a dynamic vacuum at room temperature over- night. Yield: 106.4 mg, 58% based on H4L1. Synthesis of DMOF-3 [Zn5ACHTUNGTRENUNG(me-btz)6(L1)ACHTUNGTRENUNG(H2O)]: A solid mixture of H4L1 (61.6 mg, 0.10 mmol) and TMBB-3 (130.2 mg, 0.10 mmol) was dissolved in DMF (5 mL) in a 20 mL Teflon-lined stainless steel container. The clear reaction solution was heated in an isotherm oven at 858C for 72 h, resulting in colorless block crystals were isolated by washing with DMF and were immersed in dichloromethane for 24 h. After the removal of dichloromethane by decanting, the sample was dried under a dynamic vacuum at room temperature overnight. Yield: 108.5 mg, 62% based on H4L1. Synthesis of DMOF-4 [Zn5ACHTUNGTRENUNG(btz)6(L2)ACHTUNGTRENUNG(H2O)2]: A solid mixture of H4L2 (73.6 mg, 0.10 mmol) and TMBB-1 (130.2 mg, 0.10 mmol) was dissolved in a mixture of DMF and 1-methyl-2-pyrrolidinone (NMP) (5.0/5.0 mL) in a 20 mL Teflon-lined stainless steel container. The clear reaction solu- tion was heated in an isotherm oven at 858C for 72 h, resulting in color- less crystals, which were isolated by washing with DMF (55 mL) and were immersed in dichloromethane for 24 h. After the removal of di- chloromethane by decanting, the sample was dried under a dynamic vacuum at room temperature overnight. Yield: 146.1 mg, 81% based on 1 mol of H4L2. Synthesis of DMOF-5 [Zn5ACHTUNGTRENUNG(bme-btz)6(L2)]: A solid mixture of H4L2 (73.6 mg, 0.10 mmol) and TMBB-2 (130.2 mg, 0.10 mmol) was dissolved in a mixture of DMF and 1-methyl-2-pyrrolidinone (NMP) (5.0/5.0 mL) in a 20 mL Teflon-lined stainless steel container. The clear reaction solu- tion was heated in an isotherm oven at 858C for 72 h, resulting in color- less block crystals were isolated by washing with DMF and were immersed in dichloromethane for 24 h. After the removal of dichloromethane by decanting, the sample was dried under a dynamic vacuum at room temperature overnight. Yield: 0153.0 mg, 79% based on 1 mol of H4L2. Synthesis of DMOF-6 [Zn5ACHTUNGTRENUNG(me-btz)6(L2)]: A solid mixture of H4L2 (73.6 mg, 0.10 mmol) and TMBB-3 (130.2 mg, 0.10 mmol) was dissolved in a mixture of DMF and 1-methyl-2-pyrrolidinone (NMP) (5.0/5.0 mL) in a 20 mL Teflon-lined stainless steel container. The clear reaction solu- tion was heated in an isotherm oven at 858C for 72 h, resulting in color- less block crystals were isolated by washing with DMF and were immersed in dichloromethane for 24 h. After the removal of dichloromethane by decanting, the sample was dried under a dynamic vacuum at room temperature overnight. Yield: 135.2 mg, 62% based on 1 mol of H4L2. Synthesis of DMOF-7: A solid mixture of H4L3 (61.6 mg, 0.10 mmol) and TMBB-1 (130.2 mg, 0.10 mmol) was dissolved in DMF (5 mL) in a 20 mL Teflon-lined stainless steel container. The clear reaction solution was heated in an isotherm oven at 858C for 72 h, resulting in colorless microcrystals were isolated by washing with DMF and were immersed in dichloromethane for 24 h. After the removal of dichlorome- thane by decanting, the sample was dried under a dynamic vacuum at room temperature overnight. Synthesis of DMOF-8 [Zn15ACHTUNGTRENUNG(bme-btz)18(L3)3 ACHTUNGTRENUNG(H2O)2]: A solid mixture of H4L3 (61.6 mg, 0.10 mmol) and TMBB-2 (130.2 mg, 0.10 mmol) was dissolved in a mixture of DEF and 1-methyl-2-pyrrolidinone (NMP) (5.0/5.0 mL) in a 20 mL Teflon-lined stainless steel container. The clear reaction solu- tion was heated in an isotherm oven at 858C for 72 h, resulting in colorless block crystals were isolated by washing with DMF and were immersed in dichloromethane for 24 h. After the removal of dichloromethane by decanting, the sample was dried under a dynamic vacuum at room temperature overnight. Yield: 142.4 mg, 69% based on 1 mol of H4L3. Synthesis of DMOF-9 [Zn5ACHTUNGTRENUNG(btz)6(L4)]: A solid mixture of H4L4 (61.6 mg, 0.10 mmol) and TMBB-1 (130.2 mg, 0.10 mmol) was dissolved in DMF (5 mL) in a 20 mL Teflon-lined stainless steel container. The clear reaction solution was heated in an isotherm oven at 858C for 72 h, resulting in colorless block crystals were isolated by washing with DMF and were immersed in dichloromethane for 24 h. After the re- moval of dichloromethane by decanting, the sample was dried under a dy- namic vacuum at room temperature overnight. Yield: 147.2 mg, 84% based on 1 mol of H4L4. Synthesis of DMOF-10: A solid mixture of H4L4 (61.6 mg, 0.10 mmol) and TMBB-2 (130.2 mg, 0.10 mmol) was dissolved in DMF (5 mL) in a 20 mL Teflon-lined stainless steel container. The clear reaction solution was heated in an isotherm oven at 858C for 72 h, resulting in colorless microcrystals were isolated by washing with DMF and were immersed in dichloromethane for 24 h. After the removal of dichlorome- thane by decanting, the sample was dried under a dynamic vacuum at room temperature overnight. Yield: 145.0 mg, 79% based on 1 mol of H4L4. Synthesis of DMOF-11 [Zn5ACHTUNGTRENUNG(me-btz)6(L4)]: A solid mixture of H4L4 (61.6 mg, 0.10 mmol) and TMBB-3 (130.2 mg, 0.10 mmol) was dissolved in DMF (5 mL) in a 20 mL Teflon-lined stainless steel container. The clear reaction solution was heated in an isotherm oven at 858C for 72 h, resulting in colorless block crystals were isolated by washing with DMF and were immersed in dichloromethane for 24 h. After the removal of dichloromethane by decanting, the sample was dried under a dynamic vacuum at room temperature overnight. Yield: 145.0 mg, 79% based on 1 mol of H4L4. Synthesis of DMOF-12: A solid mixture of H4L5 (61.6 mg, 0.10 mmol) and TMBB-1 (130.2 mg, 0.10 mmol) was dissolved in a mixture of DMF and 1-methyl-2-pyrrolidinone (NMP) (5.0/5.0 mL) in a 20 mL Teflon-lined stainless steel container. The clear reaction solu- tion was heated in an isotherm oven at 858C for 72 h, resulting in colorless microcrystals were isolated by washing with DMF and were immersed in dichloromethane for 24 h. After the removal of dichloromethane by decanting, the sample was dried under a dynamic vacuum at room temperature overnight. Yield: 167.5 mg, 85% based on 1 mol of H4L6. Synthesis of DMOF-13 [Zn5ACHTUNGTRENUNG(btz)6(L6)ACHTUNGTRENUNG(H2O)]: A solid mixture of H4L6 (61.6 mg, 0.10 mmol) and TMBB-1 (130.2 mg, 0.10 mmol) was dissolved in a mixture of DMF and 1-methyl-2-pyrrolidinone (NMP) (5.0/5.0 mL) in a 20 mL Teflon-lined stainless steel container. The clear reaction solu- tion was heated in an isotherm oven at 858C for 72 h, resulting in colorless block crystals were isolated by washing with DMF and were immersed in dichloromethane for 24 h. After the removal of dichloromethane by decanting, the sample was dried under a dynamic vacuum at room temperature overnight. Yield: 167.5 mg, 85% based on 1 mol of H4L6. Synthesis of DMOF-14: A solid mixture of H4L6 (61.6 mg, 0.10 mmol) and TMBB-2 (130.2 mg, 0.10 mmol) was dissolved in a mixture of DMF and 1-methyl-2-pyrrolidinone (NMP) (5.0/5.0 mL) in a 20 mL Teflon-lined stainless steel container. The clear reaction solu- tion was heated in an isotherm oven at 858C for 72 h, resulting in colorless block crystals were isolated by washing with DMF and were immersed in dichloromethane for 24 h. After the removal of dichloromethane by decanting, the sample was dried under a dynamic vacuum at room temperature overnight. Yield: 135.2 mg, 62% based on 1 mol of H4L2. Synthesis of DMOF-15: A solid mixture of H4L6 (61.6 mg, 0.10 mmol) and TMBB-3 (130.2 mg, 0.10 mmol) was dissolved in a mixture of DMF and 1-methyl-2-pyrrolidinone (NMP) (5.0/5.0 mL) in a 20 mL Teflon-lined stainless steel container. The clear reaction solu- tion was heated in an isotherm oven at 858C for 72 h, resulting in colorless microcrystals were isolated by washing with DMF and were immersed in dichloromethane for 24 h. After the removal of dichlorome- thane by decanting, the sample was dried under a dynamic vacuum at room temperature overnight. Yield: 135.2 mg, 62% based on 1 mol of H4L2.
FAYQED | Synthesis of DMOF-1 [Zn5ACHTUNGTRENUNG(btz)6(L1)ACHTUNGTRENUNG(H2O)]: A solid mixture of H4L1 (61.6 mg, 0.10 mmol) and TMBB-1 (130.2 mg, 0.10 mmol) was dissolved in DMF (5 mL) in a 20 mL Teflon-lined stainless steel container. The clear reaction solution was heated in an isotherm oven at 858C for 72 h, resulting in colorless crystals that were isolated by washing with DMF (55 mL) and were immersed in dichloromethane for 24 h. After the re- moval of dichloromethane by decanting, the sample was dried under a dy- namic vacuum at room temperature overnight. Yield: 125.0 mg, 75% based on H4L1. Synthesis of DMOF-2 [Zn5ACHTUNGTRENUNG(bme-btz)6(L1)ACHTUNGTRENUNG(H2O)]: A solid mixture of H4L1 (61.6 mg, 0.10 mmol) and TMBB-2 (130.2 mg, 0.10 mmol) was dissolved in DMF (5 mL) in a 20 mL Teflon-lined stainless steel container. The clear reaction solution was heated in an isotherm oven at 858C for 72 h, resulting in colorless block crystals were isolated by washing with DMF and were immersed in dichlorome- thane for 24 h. After the removal of dichloromethane by decanting, the sample was dried under a dynamic vacuum at room temperature over- night. Yield: 106.4 mg, 58% based on H4L1. Synthesis of DMOF-3 [Zn5ACHTUNGTRENUNG(me-btz)6(L1)ACHTUNGTRENUNG(H2O)]: A solid mixture of H4L1 (61.6 mg, 0.10 mmol) and TMBB-3 (130.2 mg, 0.10 mmol) was dissolved in DMF (5 mL) in a 20 mL Teflon-lined stainless steel container. The clear reaction solution was heated in an isotherm oven at 858C for 72 h, resulting in colorless block crystals were isolated by washing with DMF and were immersed in dichloromethane for 24 h. After the removal of dichloromethane by decanting, the sample was dried under a dynamic vacuum at room temperature overnight. Yield: 108.5 mg, 62% based on H4L1. Synthesis of DMOF-4 [Zn5ACHTUNGTRENUNG(btz)6(L2)ACHTUNGTRENUNG(H2O)2]: A solid mixture of H4L2 (73.6 mg, 0.10 mmol) and TMBB-1 (130.2 mg, 0.10 mmol) was dissolved in a mixture of DMF and 1-methyl-2-pyrrolidinone (NMP) (5.0/5.0 mL) in a 20 mL Teflon-lined stainless steel container. The clear reaction solu- tion was heated in an isotherm oven at 858C for 72 h, resulting in color- less crystals, which were isolated by washing with DMF (55 mL) and were immersed in dichloromethane for 24 h. After the removal of di- chloromethane by decanting, the sample was dried under a dynamic vacuum at room temperature overnight. Yield: 146.1 mg, 81% based on 1 mol of H4L2. Synthesis of DMOF-5 [Zn5ACHTUNGTRENUNG(bme-btz)6(L2)]: A solid mixture of H4L2 (73.6 mg, 0.10 mmol) and TMBB-2 (130.2 mg, 0.10 mmol) was dissolved in a mixture of DMF and 1-methyl-2-pyrrolidinone (NMP) (5.0/5.0 mL) in a 20 mL Teflon-lined stainless steel container. The clear reaction solu- tion was heated in an isotherm oven at 858C for 72 h, resulting in color- less block crystals were isolated by washing with DMF and were immersed in dichloromethane for 24 h. After the removal of dichloromethane by decanting, the sample was dried under a dynamic vacuum at room temperature overnight. Yield: 0153.0 mg, 79% based on 1 mol of H4L2. Synthesis of DMOF-6 [Zn5ACHTUNGTRENUNG(me-btz)6(L2)]: A solid mixture of H4L2 (73.6 mg, 0.10 mmol) and TMBB-3 (130.2 mg, 0.10 mmol) was dissolved in a mixture of DMF and 1-methyl-2-pyrrolidinone (NMP) (5.0/5.0 mL) in a 20 mL Teflon-lined stainless steel container. The clear reaction solu- tion was heated in an isotherm oven at 858C for 72 h, resulting in color- less block crystals were isolated by washing with DMF and were immersed in dichloromethane for 24 h. After the removal of dichloromethane by decanting, the sample was dried under a dynamic vacuum at room temperature overnight. Yield: 135.2 mg, 62% based on 1 mol of H4L2. Synthesis of DMOF-7 [Zn5ACHTUNGTRENUNG(btz)6(L1)ACHTUNGTRENUNG(H2O)]: A solid mixture of H4L3 (61.6 mg, 0.10 mmol) and TMBB-1 (130.2 mg, 0.10 mmol) was dissolved in DMF (5 mL) in a 20 mL Teflon-lined stainless steel container. The clear reaction solution was heated in an isotherm oven at 858C for 72 h, resulting in colorless microcrystals were isolated by washing with DMF and were immersed in dichloromethane for 24 h. After the removal of dichlorome- thane by decanting, the sample was dried under a dynamic vacuum at room temperature overnight. Synthesis of DMOF-8 [Zn15ACHTUNGTRENUNG(bme-btz)18(L3)3 ACHTUNGTRENUNG(H2O)2]: A solid mixture of H4L3 (61.6 mg, 0.10 mmol) and TMBB-2 (130.2 mg, 0.10 mmol) was dissolved in a mixture of N,N-diethylformamide (DEF) (5.0/5.0 mL) in a 20 mL Teflon-lined stainless steel container. The clear reaction solu- tion was heated in an isotherm oven at 858C for 72 h, resulting in colorless block crystals were isolated by washing with DMF and were immersed in dichloromethane for 24 h. After the removal of dichloromethane by decanting, the sample was dried under a dynamic vacuum at room temperature overnight. Yield: 142.4 mg, 69% based on 1 mol of H4L3. Synthesis of DMOF-9 [Zn5ACHTUNGTRENUNG(btz)6(L4)]: A solid mixture of H4L4 (61.6 mg, 0.10 mmol) and TMBB-1 (130.2 mg, 0.10 mmol) was dissolved in DMF (5 mL) in a 20 mL Teflon-lined stainless steel container. The clear reaction solution was heated in an isotherm oven at 858C for 72 h, resulting in colorless block crystals were isolated by washing with DMF and were immersed in dichloromethane for 24 h. After the re- moval of dichloromethane by decanting, the sample was dried under a dy- namic vacuum at room temperature overnight. Yield: 147.2 mg, 84% based on 1 mol of H4L4. Synthesis of DMOF-10: A solid mixture of H4L4 (61.6 mg, 0.10 mmol) and TMBB-2 (130.2 mg, 0.10 mmol) was dissolved in DMF (5 mL) in a 20 mL Teflon-lined stainless steel container. The clear reaction solution was heated in an isotherm oven at 858C for 72 h, resulting in colorless microcrystals were isolated by washing with DMF and were immersed in dichloromethane for 24 h. After the removal of dichlorome- thane by decanting, the sample was dried under a dynamic vacuum at room temperature overnight. Synthesis of DMOF-11 [Zn5ACHTUNGTRENUNG(me-btz)6(L4)]: A solid mixture of H4L4 (61.6 mg, 0.10 mmol) and TMBB-3 (130.2 mg, 0.10 mmol) was dissolved in DMF (5 mL) in a 20 mL Teflon-lined stainless steel container. The clear reaction solution was heated in an isotherm oven at 858C for 72 h, resulting in colorless block crystals were isolated by washing with DMF and were immersed in dichloromethane for 24 h. After the removal of dichloromethane by decanting, the sample was dried under a dynamic vacuum at room temperature overnight. Yield: 145.0 mg, 79% based on 1 mol of H4L4. Synthesis of DMOF-12: A solid mixture of H4L5 (61.6 mg, 0.10 mmol) and TMBB-1 (130.2 mg, 0.10 mmol) was dissolved in a mixture of DMF and 1-methyl-2-pyrrolidinone (NMP) (5.0/5.0 mL) in a 20 mL Teflon-lined stainless steel container. The clear reaction solu- tion was heated in an isotherm oven at 858C for 72 h, resulting in colorless microcrystals were isolated by washing with DMF and were immersed in dichloromethane for 24 h. After the removal of dichloromethane by decanting, the sample was dried under a dynamic vacuum at room temperature overnight. Yield: 167.5 mg, 85% based on 1 mol of H4L6. Synthesis of DMOF-13 [Zn5ACHTUNGTRENUNG(btz)6(L6)ACHTUNGTRENUNG(H2O)]: A solid mixture of H4L6 (61.6 mg, 0.10 mmol) and TMBB-1 (130.2 mg, 0.10 mmol) was dissolved in a mixture of DMF and 1-methyl-2-pyrrolidinone (NMP) (5.0/5.0 mL) in a 20 mL Teflon-lined stainless steel container. The clear reaction solu- tion was heated in an isotherm oven at 858C for 72 h, resulting in colorless block crystals were isolated by washing with DMF and were immersed in dichloromethane for 24 h. After the removal of dichloromethane by decanting, the sample was dried under a dynamic vacuum at room temperature overnight. Yield: 167.5 mg, 85% based on 1 mol of H4L6. Synthesis of DMOF-14 [Zn5ACHTUNGTRENUNG(bme-btz)6(L6)]: A solid mixture of H4L6 (61.6 mg, 0.10 mmol) and TMBB-2 (130.2 mg, 0.10 mmol) was dissolved in a mixture of DMF and 1-methyl-2-pyrrolidinone (NMP) (5.0/5.0 mL) in a 20 mL Teflon-lined stainless steel container. The clear reaction solu- tion was heated in an isotherm oven at 858C for 72 h, resulting in colorless block crystals were isolated by washing with DMF and were immersed in dichloromethane for 24 h. After the removal of dichloromethane by decanting, the sample was dried under a dynamic vacuum at room temperature overnight. Yield: 135.2 mg, 62% based on 1 mol of H4L2. Synthesis of DMOF-15 [Zn5ACHTUNGTRENUNG(me-btz)6(L6)]: A solid mixture of H4L6 (61.6 mg, 0.10 mmol) and TMBB-3 (130.2 mg, 0.10 mmol) was dissolved in a mixture of DMF and 1-methyl-2-pyrrolidinone (NMP) (5.0/5.0 mL) in a 20 mL Teflon-lined stainless steel container. The clear reaction solu- tion was heated in an isotherm oven at 858C for 72 h, resulting in colorless block crystals were isolated by washing with DMF and were immersed in dichloromethane for 24 h. After the removal of dichloromethane by decanting, the sample was dried under a dynamic vacuum at room temperature overnight. Yield: 135.2 mg, 62% based on 1 mol of H4L2.
FAYQIH | Synthesis of DMOF-1 [Zn5ACHTUNGTRENUNG(btz)6(L1)ACHTUNGTRENUNG(H2O)]: A solid mixture of H4L1 (61.6 mg, 0.10 mmol) and TMBB-1 (130.2 mg, 0.10 mmol) was dissolved in DMF (5 mL) in a 20 mL Teflon-lined stainless steel container. The clear reaction solution was heated in an isotherm oven at 858C for 72 h, resulting in colorless crystals that were isolated by washing with DMF (55 mL) and were immersed in dichloromethane for 24 h. After the re- moval of dichloromethane by decanting, the sample was dried under a dy- namic vacuum at room temperature overnight. Yield: 125.0 mg, 75% based on H4L1. Synthesis of DMOF-2 [Zn5ACHTUNGTRENUNG(bme-btz)6(L1)ACHTUNGTRENUNG(H2O)]: A solid mixture of H4L1 (61.6 mg, 0.10 mmol) and TMBB-2 (130.2 mg, 0.10 mmol) was dissolved in DMF (5 mL) in a 20 mL Teflon-lined stainless steel container. The clear reaction solution was heated in an isotherm oven at 858C for 72 h, resulting in colorless block crystals were isolated by washing with DMF and were immersed in dichlorome- thane for 24 h. After the removal of dichloromethane by decanting, the sample was dried under a dynamic vacuum at room temperature over- night. Yield: 106.4 mg, 58% based on H4L1. Synthesis of DMOF-3 [Zn5ACHTUNGTRENUNG(me-btz)6(L1)ACHTUNGTRENUNG(H2O)]: A solid mixture of H4L1 (61.6 mg, 0.10 mmol) and TMBB-3 (130.2 mg, 0.10 mmol) was dissolved in DMF (5 mL) in a 20 mL Teflon-lined stainless steel container. The clear reaction solution was heated in an isotherm oven at 858C for 72 h, resulting in colorless block crystals were isolated by washing with DMF and were immersed in dichloromethane for 24 h. After the removal of dichloromethane by decanting, the sample was dried under a dynamic vacuum at room temperature overnight. Yield: 108.5 mg, 62% based on H4L1. Synthesis of DMOF-4 [Zn5ACHTUNGTRENUNG(btz)6(L2)ACHTUNGTRENUNG(H2O)2]: A solid mixture of H4L2 (73.6 mg, 0.10 mmol) and TMBB-1 (130.2 mg, 0.10 mmol) was dissolved in a mixture of DMF and 1-methyl-2-pyrrolidinone (NMP) (5.0/5.0 mL) in a 20 mL Teflon-lined stainless steel container. The clear reaction solu- tion was heated in an isotherm oven at 858C for 72 h, resulting in color- less crystals, which were isolated by washing with DMF (55 mL) and were immersed in dichloromethane for 24 h. After the removal of di- chloromethane by decanting, the sample was dried under a dynamic vacuum at room temperature overnight. Yield: 146.1 mg, 81% based on 1 mol of H4L2. Synthesis of DMOF-5 [Zn5ACHTUNGTRENUNG(bme-btz)6(L2)]: A solid mixture of H4L2 (73.6 mg, 0.10 mmol) and TMBB-2 (130.2 mg, 0.10 mmol) was dissolved in a mixture of DMF and 1-methyl-2-pyrrolidinone (NMP) (5.0/5.0 mL) in a 20 mL Teflon-lined stainless steel container. The clear reaction solu- tion was heated in an isotherm oven at 858C for 72 h, resulting in color- less block crystals were isolated by washing with DMF and were immersed in dichloromethane for 24 h. After the removal of dichloromethane by decanting, the sample was dried under a dynamic vacuum at room temperature overnight. Yield: 0153.0 mg, 79% based on 1 mol of H4L2. Synthesis of DMOF-6 [Zn5ACHTUNGTRENUNG(me-btz)6(L2)]: A solid mixture of H4L2 (73.6 mg, 0.10 mmol) and TMBB-3 (130.2 mg, 0.10 mmol) was dissolved in a mixture of DMF and 1-methyl-2-pyrrolidinone (NMP) (5.0/5.0 mL) in a 20 mL Teflon-lined stainless steel container. The clear reaction solu- tion was heated in an isotherm oven at 858C for 72 h, resulting in color- less block crystals were isolated by washing with DMF and were immersed in dichloromethane for 24 h. After the removal of dichloromethane by decanting, the sample was dried under a dynamic vacuum at room temperature overnight. Yield: 135.2 mg, 62% based on 1 mol of H4L2. Synthesis of DMOF-7: A solid mixture of H4L3 (61.6 mg, 0.10 mmol) and TMBB-1 (130.2 mg, 0.10 mmol) was dissolved in DMF (5 mL) in a 20 mL Teflon-lined stainless steel container. The clear reaction solution was heated in an isotherm oven at 858C for 72 h, resulting in colorless microcrystals were isolated by washing with DMF and were immersed in dichloromethane for 24 h. After the removal of dichlorome- thane by decanting, the sample was dried under a dynamic vacuum at room temperature overnight. Synthesis of DMOF-8 [Zn15ACHTUNGTRENUNG(bme-btz)18(L3)3 ACHTUNGTRENUNG(H2O)2]: A solid mixture of H4L3 (61.6 mg, 0.10 mmol) and TMBB-2 (130.2 mg, 0.10 mmol) was dissolved in N,N-diethylformamide (DEF) (5 mL) in a 20 mL Teflon-lined stainless steel container. The clear reaction solution was heated in an isotherm oven at 858C for 72 h, resulting in colorless block crystals were isolated by washing with DMF and were immersed in dichloromethane for 24 h. After the removal of dichloromethane by decanting, the sample was dried under a dynamic vacuum at room temperature overnight. Yield: 142.4 mg, 69% based on 1 mol of H4L3. Synthesis of DMOF-9 [Zn5ACHTUNGTRENUNG(btz)6(L4)]: A solid mixture of H4L4 (61.6 mg, 0.10 mmol) and TMBB-1 (130.2 mg, 0.10 mmol) was dissolved in DMF (5 mL) in a 20 mL Teflon-lined stainless steel container. The clear reaction solution was heated in an isotherm oven at 858C for 72 h, resulting in colorless block crystals were isolated by washing with DMF and were immersed in dichloromethane for 24 h. After the re- moval of dichloromethane by decanting, the sample was dried under a dy- namic vacuum at room temperature overnight. Yield: 147.2 mg, 84% based on 1 mol of H4L4. Synthesis of DMOF-10: A solid mixture of H4L4 (61.6 mg, 0.10 mmol) and TMBB-2 (130.2 mg, 0.10 mmol) was dissolved in DMF (5 mL) in a 20 mL Teflon-lined stainless steel container. The clear reaction solution was heated in an isotherm oven at 858C for 72 h, resulting in colorless microcrystals were isolated by washing with DMF and were immersed in dichloromethane for 24 h. After the removal of dichlorome- thane by decanting, the sample was dried under a dynamic vacuum at room temperature overnight. IR (KBr): n˜ =3438 (m), 2975 (s), 2938 (w), 1671 (s), 1602 (s), 1510 (m), 1429 (s), 1391 (s), 1303 (m), 1237 (s), 1171 (s), 1109 (m), 1003 (w), 826 (m), 785 (w), 747 (w), 641 (w), 497 (m), 465 cm1 (w). Synthesis of DMOF-11 [Zn5ACHTUNGTRENUNG(me-btz)6(L4)]: A solid mixture of H4L4 (61.6 mg, 0.10 mmol) and TMBB-3 (130.2 mg, 0.10 mmol) was dissolved in DMF (5 mL) in a 20 mL Teflon-lined stainless steel container. The clear reaction solution was heated in an isotherm oven at 858C for 72 h, resulting in colorless block crystals were isolated by washing with DMF and were immersed in dichloromethane for 24 h. After the removal of dichloromethane by decanting, the sample was dried under a dynamic vacuum at room temperature overnight. Yield: 145.0 mg, 79% based on 1 mol of H4L4. Synthesis of DMOF-12: A solid mixture of H4L5 (61.6 mg, 0.10 mmol) and TMBB-1 (130.2 mg, 0.10 mmol) was dissolved in a mixture of DMF and 1-methyl-2-pyrrolidinone (NMP) (5.0/5.0 mL) in a 20 mL Teflon-lined stainless steel container. The clear reaction solu- tion was heated in an isotherm oven at 858C for 72 h, resulting in colorless microcrystals were isolated by washing with DMF and were immersed in dichloromethane for 24 h. After the removal of dichloromethane by decanting, the sample was dried under a dynamic vacuum at room temperature overnight. Yield: 167.5 mg, 85% based on 1 mol of H4L6. Synthesis of DMOF-13 [Zn5ACHTUNGTRENUNG(btz)6(L6)ACHTUNGTRENUNG(H2O)]: A solid mixture of H4L6 (61.6 mg, 0.10 mmol) and TMBB-1 (130.2 mg, 0.10 mmol) was dissolved in a mixture of DMF and 1-methyl-2-pyrrolidinone (NMP) (5.0/5.0 mL) in a 20 mL Teflon-lined stainless steel container. The clear reaction solu- tion was heated in an isotherm oven at 858C for 72 h, resulting in colorless block crystals were isolated by washing with DMF and were immersed in dichloromethane for 24 h. After the removal of dichloromethane by decanting, the sample was dried under a dynamic vacuum at room temperature overnight. Yield: 167.5 mg, 85% based on 1 mol of H4L6. Synthesis of DMOF-14: A solid mixture of H4L6 (61.6 mg, 0.10 mmol) and TMBB-2 (130.2 mg, 0.10 mmol) was dissolved in a mixture of DMF and 1-methyl-2-pyrrolidinone (NMP) (5.0/5.0 mL) in a 20 mL Teflon-lined stainless steel container. The clear reaction solu- tion was heated in an isotherm oven at 858C for 72 h, resulting in colorless block crystals were isolated by washing with DMF and were immersed in dichloromethane for 24 h. After the removal of dichloromethane by decanting, the sample was dried under a dynamic vacuum at room temperature overnight. Yield: 135.2 mg, 62% based on 1 mol of H4L2. Synthesis of DMOF-15: A solid mixture of H4L6 (61.6 mg, 0.10 mmol) and TMBB-3 (130.2 mg, 0.10 mmol) was dissolved in a mixture of DMF and 1-methyl-2-pyrrolidinone (NMP) (5.0/5.0 mL) in a 20 mL Teflon-lined stainless steel container. The clear reaction solu- tion was heated in an isotherm oven at 858C for 72 h, resulting in colorless block crystals were isolated by washing with DMF and were immersed in dichloromethane for 24 h. After the removal of dichloromethane by decanting, the sample was dried under a dynamic vacuum at room temperature overnight. Yield: 135.2 mg, 62% based on 1 mol of H4L2.
FAYQON | Synthesis of DMOF-1 [Zn5ACHTUNGTRENUNG(btz)6(L1)ACHTUNGTRENUNG(H2O)]: A solid mixture of H4L1 (61.6 mg, 0.10 mmol) and TMBB-1 (130.2 mg, 0.10 mmol) was dissolved in DMF (5 mL) in a 20 mL Teflon-lined stainless steel container. The clear reaction solution was heated in an isotherm oven at 858C for 72 h, resulting in colorless crystals that were isolated by washing with DMF (55 mL) and were immersed in dichloromethane for 24 h. After the re- moval of dichloromethane by decanting, the sample was dried under a dy- namic vacuum at room temperature overnight. Yield: 125.0 mg, 75% based on H4L1. Synthesis of DMOF-2 [Zn5ACHTUNGTRENUNG(bme-btz)6(L1)ACHTUNGTRENUNG(H2O)]: A solid mixture of H4L1 (61.6 mg, 0.10 mmol) and TMBB-2 (130.2 mg, 0.10 mmol) was dissolved in DMF (5 mL) in a 20 mL Teflon-lined stainless steel container. The clear reaction solution was heated in an isotherm oven at 858C for 72 h, resulting in colorless block crystals were isolated by washing with DMF and were immersed in dichlorome- thane for 24 h. After the removal of dichloromethane by decanting, the sample was dried under a dynamic vacuum at room temperature over- night. Yield: 106.4 mg, 58% based on H4L1. Synthesis of DMOF-3 [Zn5ACHTUNGTRENUNG(me-btz)6(L1)ACHTUNGTRENUNG(H2O)]: A solid mixture of H4L1 (61.6 mg, 0.10 mmol) and TMBB-3 (130.2 mg, 0.10 mmol) was dissolved in DMF (5 mL) in a 20 mL Teflon-lined stainless steel container. The clear reaction solution was heated in an isotherm oven at 858C for 72 h, resulting in colorless block crystals were isolated by washing with DMF and were immersed in dichloromethane for 24 h. After the removal of dichloromethane by decanting, the sample was dried under a dynamic vacuum at room temperature overnight. Yield: 108.5 mg, 62% based on H4L1. Synthesis of DMOF-4 [Zn5ACHTUNGTRENUNG(btz)6(L2)ACHTUNGTRENUNG(H2O)2]: A solid mixture of H4L2 (73.6 mg, 0.10 mmol) and TMBB-1 (130.2 mg, 0.10 mmol) was dissolved in a mixture of DMF and 1-methyl-2-pyrrolidinone (NMP) (5.0/5.0 mL) in a 20 mL Teflon-lined stainless steel container. The clear reaction solu- tion was heated in an isotherm oven at 858C for 72 h, resulting in color- less crystals, which were isolated by washing with DMF (55 mL) and were immersed in dichloromethane for 24 h. After the removal of di- chloromethane by decanting, the sample was dried under a dynamic vacuum at room temperature overnight. Yield: 146.1 mg, 81% based on 1 mol of H4L2. Synthesis of DMOF-5 [Zn5ACHTUNGTRENUNG(bme-btz)6(L2)]: A solid mixture of H4L2 (73.6 mg, 0.10 mmol) and TMBB-2 (130.2 mg, 0.10 mmol) was dissolved in a mixture of DMF and 1-methyl-2-pyrrolidinone (NMP) (5.0/5.0 mL) in a 20 mL Teflon-lined stainless steel container. The clear reaction solu- tion was heated in an isotherm oven at 858C for 72 h, resulting in color- less block crystals were isolated by washing with DMF and were immersed in dichloromethane for 24 h. After the removal of dichloromethane by decanting, the sample was dried under a dynamic vacuum at room temperature overnight. Yield: 0153.0 mg, 79% based on 1 mol of H4L2. Synthesis of DMOF-6 [Zn5ACHTUNGTRENUNG(me-btz)6(L2)]: A solid mixture of H4L2 (73.6 mg, 0.10 mmol) and TMBB-3 (130.2 mg, 0.10 mmol) was dissolved in a mixture of DMF and 1-methyl-2-pyrrolidinone (NMP) (5.0/5.0 mL) in a 20 mL Teflon-lined stainless steel container. The clear reaction solu- tion was heated in an isotherm oven at 858C for 72 h, resulting in color- less block crystals were isolated by washing with DMF and were immersed in dichloromethane for 24 h. After the removal of dichloromethane by decanting, the sample was dried under a dynamic vacuum at room temperature overnight. Yield: 135.2 mg, 62% based on 1 mol of H4L2. Synthesis of DMOF-7 [Zn5ACHTUNGTRENUNG(btz)6(L1)ACHTUNGTRENUNG(H2O)]: A solid mixture of H4L3 (61.6 mg, 0.10 mmol) and TMBB-1 (130.2 mg, 0.10 mmol) was dissolved in DMF (5 mL) in a 20 mL Teflon-lined stainless steel container. The clear reaction solution was heated in an isotherm oven at 858C for 72 h, resulting in colorless microcrystals were isolated by washing with DMF and were immersed in dichloromethane for 24 h. After the removal of dichlorome- thane by decanting, the sample was dried under a dynamic vacuum at room temperature overnight. Synthesis of DMOF-8 [Zn15ACHTUNGTRENUNG(bme-btz)18(L3)3 ACHTUNGTRENUNG(H2O)2]: A solid mixture of H4L3 (61.6 mg, 0.10 mmol) and TMBB-2 (130.2 mg, 0.10 mmol) was dissolved in N,N-diethylformamide (DEF) (5 mL) in a 20 mL Teflon-lined stainless steel container. The clear reaction solution was heated in an isotherm oven at 858C for 72 h, resulting in colorless block crystals were isolated by washing with DMF and were immersed in dichloromethane for 24 h. After the removal of dichloromethane by decanting, the sample was dried under a dynamic vacuum at room temperature overnight. Yield: 142.4 mg, 69% based on 1 mol of H4L3. Synthesis of DMOF-9 [Zn5ACHTUNGTRENUNG(btz)6(L4)]: A solid mixture of H4L4 (61.6 mg, 0.10 mmol) and TMBB-1 (130.2 mg, 0.10 mmol) was dissolved in DMF (5 mL) in a 20 mL Teflon-lined stainless steel container. The clear reaction solution was heated in an isotherm oven at 858C for 72 h, resulting in colorless block crystals were isolated by washing with DMF and were immersed in dichloromethane for 24 h. After the re- moval of dichloromethane by decanting, the sample was dried under a dy- namic vacuum at room temperature overnight. Yield: 147.2 mg, 84% based on 1 mol of H4L4. Synthesis of DMOF-10: The same synthetic conditions as those used for the preparation of DMOF-2 were used except with H4L4 instead of H4L1. The colorless microcrystals were isolated by washing with DMF and were immersed in dichloromethane for 24 h. After the removal of dichlorome- thane by decanting, the sample was dried under a dynamic vacuum at room temperature overnight. Synthesis of DMOF-11 [Zn5ACHTUNGTRENUNG(me-btz)6(L4)]: A solid mixture of H4L4 (61.6 mg, 0.10 mmol) and TMBB-3 (130.2 mg, 0.10 mmol) was dissolved in DMF (5 mL) in a 20 mL Teflon-lined stainless steel container. The clear reaction solution was heated in an isotherm oven at 858C for 72 h, resulting in colorless block crystals were isolated by washing with DMF and were immersed in dichloromethane for 24 h. After the removal of dichloromethane by decanting, the sample was dried under a dynamic vacuum at room temperature overnight. Yield: 145.0 mg, 79% based on 1 mol of H4L4. Synthesis of DMOF-12: A solid mixture of H4L5 (73.6 mg, 0.10 mmol) and TMBB-1 (130.2 mg, 0.10 mmol) was dissolved in a mixture of DMF and 1-methyl-2-pyrrolidinone (NMP) (5.0/5.0 mL) in a 20 mL Teflon-lined stainless steel container. The clear reaction solu- tion was heated in an isotherm oven at 858C for 72 h, resulting in colorless microcrystals were isolated by washing with DMF and were immersed in dichloromethane for 24 h. After the removal of dichloromethane by decanting, the sample was dried under a dynamic vacuum at room temperature overnight. Yield: 167.5 mg, 85% based on 1 mol of H4L6. Synthesis of DMOF-14: A solid mixture of H4L6 (73.6 mg, 0.10 mmol) and TMBB-2 (130.2 mg, 0.10 mmol) was dissolved in a mixture of DMF and 1-methyl-2-pyrrolidinone (NMP) (5.0/5.0 mL) in a 20 mL Teflon-lined stainless steel container. The clear reaction solu- tion was heated in an isotherm oven at 858C for 72 h, resulting in colorless block crystals were isolated by washing with DMF and were immersed in dichloromethane for 24 h. After the removal of dichloromethane by decanting, the sample was dried under a dynamic vacuum at room temperature overnight. Yield: 135.2 mg, 62% based on 1 mol of H4L2. Synthesis of DMOF-15: A solid mixture of H4L6 (73.6 mg, 0.10 mmol) and TMBB-3 (130.2 mg, 0.10 mmol) was dissolved in a mixture of DMF and 1-methyl-2-pyrrolidinone (NMP) (5.0/5.0 mL) in a 20 mL Teflon-lined stainless steel container. The clear reaction solu- tion was heated in an isotherm oven at 858C for 72 h, resulting in colorless block crystals were isolated by washing with DMF and were immersed in dichloromethane for 24 h. After the removal of dichloromethane by decanting, the sample was dried under a dynamic vacuum at room temperature overnight. Yield: 135.2 mg, 62% based on 1 mol of H4L2.
FAYRAA | Synthesis of DMOF-1 [Zn5ACHTUNGTRENUNG(btz)6(L1)ACHTUNGTRENUNG(H2O)]: A solid mixture of H4L1 (61.6 mg, 0.10 mmol) and TMBB-1 (130.2 mg, 0.10 mmol) was dissolved in DMF (5 mL) in a 20 mL Teflon-lined stainless steel container. The clear reaction solution was heated in an isotherm oven at 858C for 72 h, resulting in colorless crystals that were isolated by washing with DMF (55 mL) and were immersed in dichloromethane for 24 h. After the re- moval of dichloromethane by decanting, the sample was dried under a dy- namic vacuum at room temperature overnight. Yield: 125.0 mg, 75% based on H4L1. Synthesis of DMOF-2 [Zn5ACHTUNGTRENUNG(bme-btz)6(L1)ACHTUNGTRENUNG(H2O)]: A solid mixture of H4L1 (61.6 mg, 0.10 mmol) and TMBB-2 (130.2 mg, 0.10 mmol) was dissolved in DMF (5 mL) in a 20 mL Teflon-lined stainless steel container. The clear reaction solution was heated in an isotherm oven at 858C for 72 h, resulting in colorless block crystals were isolated by washing with DMF and were immersed in dichlorome- thane for 24 h. After the removal of dichloromethane by decanting, the sample was dried under a dynamic vacuum at room temperature over- night. Yield: 106.4 mg, 58% based on H4L1. Synthesis of DMOF-3 [Zn5ACHTUNGTRENUNG(me-btz)6(L1)ACHTUNGTRENUNG(H2O)]: A solid mixture of H4L1 (61.6 mg, 0.10 mmol) and TMBB-3 (130.2 mg, 0.10 mmol) was dissolved in DMF (5 mL) in a 20 mL Teflon-lined stainless steel container. The clear reaction solution was heated in an isotherm oven at 858C for 72 h, resulting in colorless block crystals were isolated by washing with DMF and were immersed in dichloromethane for 24 h. After the removal of dichloromethane by decanting, the sample was dried under a dynamic vacuum at room temperature overnight. Yield: 108.5 mg, 62% based on H4L1. Synthesis of DMOF-4 [Zn5ACHTUNGTRENUNG(btz)6(L2)ACHTUNGTRENUNG(H2O)2]: A solid mixture of H4L2 (73.6 mg, 0.10 mmol) and TMBB-1 (130.2 mg, 0.10 mmol) was dissolved in a mixture of DMF and 1-methyl-2-pyrrolidinone (NMP) (5.0/5.0 mL) in a 20 mL Teflon-lined stainless steel container. The clear reaction solu- tion was heated in an isotherm oven at 858C for 72 h, resulting in color- less crystals, which were isolated by washing with DMF (55 mL) and were immersed in dichloromethane for 24 h. After the removal of di- chloromethane by decanting, the sample was dried under a dynamic vacuum at room temperature overnight. Yield: 146.1 mg, 81% based on 1 mol of H4L2. Synthesis of DMOF-5 [Zn5ACHTUNGTRENUNG(bme-btz)6(L2)]: A solid mixture of H4L2 (73.6 mg, 0.10 mmol) and TMBB-2 (130.2 mg, 0.10 mmol) was dissolved in a mixture of DMF and 1-methyl-2-pyrrolidinone (NMP) (5.0/5.0 mL) in a 20 mL Teflon-lined stainless steel container. The clear reaction solu- tion was heated in an isotherm oven at 858C for 72 h, resulting in color- less block crystals were isolated by washing with DMF and were immersed in dichloromethane for 24 h. After the removal of dichloromethane by decanting, the sample was dried under a dynamic vacuum at room temperature overnight. Yield: 0153.0 mg, 79% based on 1 mol of H4L2. Synthesis of DMOF-6 [Zn5ACHTUNGTRENUNG(me-btz)6(L2)]: A solid mixture of H4L2 (73.6 mg, 0.10 mmol) and TMBB-3 (130.2 mg, 0.10 mmol) was dissolved in a mixture of DMF and 1-methyl-2-pyrrolidinone (NMP) (5.0/5.0 mL) in a 20 mL Teflon-lined stainless steel container. The clear reaction solu- tion was heated in an isotherm oven at 858C for 72 h, resulting in color- less block crystals were isolated by washing with DMF and were immersed in dichloromethane for 24 h. After the removal of dichloromethane by decanting, the sample was dried under a dynamic vacuum at room temperature overnight. Yield: 135.2 mg, 62% based on 1 mol of H4L2. Synthesis of DMOF-7: A solid mixture of H4L3 (61.6 mg, 0.10 mmol) and TMBB-1 (130.2 mg, 0.10 mmol) was dissolved in DMF (5 mL) in a 20 mL Teflon-lined stainless steel container. The clear reaction solution was heated in an isotherm oven at 858C for 72 h, resulting in colorless microcrystals were isolated by washing with DMF and were immersed in dichloromethane for 24 h. After the removal of dichlorome- thane by decanting, the sample was dried under a dynamic vacuum at room temperature overnight. Synthesis of DMOF-8 [Zn15ACHTUNGTRENUNG(bme-btz)18(L3)3 ACHTUNGTRENUNG(H2O)2]: A solid mixture of H4L3 (61.6 mg, 0.10 mmol) and TMBB-2 (130.2 mg, 0.10 mmol) was dissolved in a mixture of N,N-diethylformamide (DEF) (5.0/5.0 mL) in a 20 mL Teflon-lined stainless steel container. The clear reaction solu- tion was heated in an isotherm oven at 858C for 72 h, resulting in colorless block crystals were isolated by washing with DMF and were immersed in dichloromethane for 24 h. After the removal of dichloromethane by decanting, the sample was dried under a dynamic vacuum at room temperature overnight. Yield: 142.4 mg, 69% based on 1 mol of H4L3. Synthesis of DMOF-9 [Zn5ACHTUNGTRENUNG(btz)6(L4)]: A solid mixture of H4L4 (61.6 mg, 0.10 mmol) and TMBB-1 (130.2 mg, 0.10 mmol) was dissolved in DMF (5 mL) in a 20 mL Teflon-lined stainless steel container. The clear reaction solution was heated in an isotherm oven at 858C for 72 h, resulting in colorless block crystals were isolated by washing with DMF and were immersed in dichloromethane for 24 h. After the re- moval of dichloromethane by decanting, the sample was dried under a dy- namic vacuum at room temperature overnight. Yield: 147.2 mg, 84% based on 1 mol of H4L4. Synthesis of DMOF-10: A solid mixture of H4L4 (61.6 mg, 0.10 mmol) and TMBB-2 (130.2 mg, 0.10 mmol) was dissolved in DMF (5 mL) in a 20 mL Teflon-lined stainless steel container. The clear reaction solution was heated in an isotherm oven at 858C for 72 h, resulting in colorless microcrystals were isolated by washing with DMF and were immersed in dichloromethane for 24 h. After the removal of dichlorome- thane by decanting, the sample was dried under a dynamic vacuum at room temperature overnight. Yield: 145.0 mg, 79% based on 1 mol of H4L4. Synthesis of DMOF-11 [Zn5ACHTUNGTRENUNG(me-btz)6(L4)]: A solid mixture of H4L4 (61.6 mg, 0.10 mmol) and TMBB-3 (130.2 mg, 0.10 mmol) was dissolved in DMF (5 mL) in a 20 mL Teflon-lined stainless steel container. The clear reaction solution was heated in an isotherm oven at 858C for 72 h, resulting in colorless block crystals were isolated by washing with DMF and were immersed in dichloromethane for 24 h. After the removal of dichloromethane by decanting, the sample was dried under a dynamic vacuum at room temperature overnight. Yield: 145.0 mg, 79% based on 1 mol of H4L4. Synthesis of DMOF-12: A solid mixture of H4L5 (61.6 mg, 0.10 mmol) and TMBB-1 (130.2 mg, 0.10 mmol) was dissolved in a mixture of DMF and 1-methyl-2-pyrrolidinone (NMP) (5.0/5.0 mL) in a 20 mL Teflon-lined stainless steel container. The clear reaction solu- tion was heated in an isotherm oven at 858C for 72 h, resulting in colorless microcrystals were isolated by washing with DMF and were immersed in dichloromethane for 24 h. After the removal of dichloromethane by decanting, the sample was dried under a dynamic vacuum at room temperature overnight. Yield: 167.5 mg, 85% based on 1 mol of H4L6. Synthesis of DMOF-13 [Zn5ACHTUNGTRENUNG(btz)6(L6)ACHTUNGTRENUNG(H2O)]: A solid mixture of H4L6 (61.6 mg, 0.10 mmol) and TMBB-1 (130.2 mg, 0.10 mmol) was dissolved in a mixture of DMF and 1-methyl-2-pyrrolidinone (NMP) (5.0/5.0 mL) in a 20 mL Teflon-lined stainless steel container. The clear reaction solu- tion was heated in an isotherm oven at 858C for 72 h, resulting in colorless block crystals were isolated by washing with DMF and were immersed in dichloromethane for 24 h. After the removal of dichloromethane by decanting, the sample was dried under a dynamic vacuum at room temperature overnight. Yield: 167.5 mg, 85% based on 1 mol of H4L6. Synthesis of DMOF-14: A solid mixture of H4L6 (61.6 mg, 0.10 mmol) and TMBB-2 (130.2 mg, 0.10 mmol) was dissolved in a mixture of DMF and 1-methyl-2-pyrrolidinone (NMP) (5.0/5.0 mL) in a 20 mL Teflon-lined stainless steel container. The clear reaction solu- tion was heated in an isotherm oven at 858C for 72 h, resulting in colorless block crystals were isolated by washing with DMF and were immersed in dichloromethane for 24 h. After the removal of dichloromethane by decanting, the sample was dried under a dynamic vacuum at room temperature overnight. Yield: 135.2 mg, 62% based on 1 mol of H4L2. Synthesis of DMOF-15: A solid mixture of H4L6 (61.6 mg, 0.10 mmol) and TMBB-3 (130.2 mg, 0.10 mmol) was dissolved in a mixture of DMF and 1-methyl-2-pyrrolidinone (NMP) (5.0/5.0 mL) in a 20 mL Teflon-lined stainless steel container. The clear reaction solu- tion was heated in an isotherm oven at 858C for 72 h, resulting in colorless block crystals were isolated by washing with DMF and were immersed in dichloromethane for 24 h. After the removal of dichloromethane by decanting, the sample was dried under a dynamic vacuum at room temperature overnight. Yield: 135.2 mg, 62% based on 1 mol of H4L2.
FEWQOP | Synthesis of {[Gd6Cu3L6ACHTUNGTRENUNG(m3-OH)6ACHTUNGTRENUNG(m6-O)ACHTUNGTRENUNG(m2-O)2]·12H2O}n (Gd-Cu) A mixture of H2L (0.0278 g, 0.2 mmol), GdACHTUNGTRENUNG(NO3)3·6H2O (0.0902 g, 0.2 mmol), CuACHTUNGTRENUNG(NO3)2·3H2O (0.0242 g, 0.1 mmol), water (4 mL), and MeOH (1 mL) was sealed in a Teflon-lined autoclave (25 mL) and heated at 1608C for 72 h under au- togenous pressure. After cooling to RT at a rate of 28Ch1, prism crystals suitable for X-ray diffraction were collected manually, washed with water, and dried in air. Gd-Cu: Yield: 38%. Synthesis of {[Dy6Cu3L6ACHTUNGTRENUNG(m3-OH)6ACHTUNGTRENUNG(m6-O)ACHTUNGTRENUNG(m2-O)2]·12H2O}n (Dy-Cu) A mixture of H2L (0.0278 g, 0.2 mmol), DyACHTUNGTRENUNG(NO3)3·6H2O (0.0914 g, 0.2 mmol), CuACHTUNGTRENUNG(NO3)2·3H2O (0.0242 g, 0.1 mmol), water (4 mL), and MeOH (1 mL) was sealed in a Teflon-lined autoclave (25 mL) and heated at 1608C for 72 h under au- togenous pressure. After cooling to RT at a rate of 28Ch1, prism crystals suitable for X-ray diffraction were collected manually, washed with water, and dried in air. Dy-Cu: Yield: 25%.
FOFDAH | Synthesis of 1 Ce(NO3)3.6H2O (20 mg) and H4TCPB (10 mg) were added to EtOH (3 mL) and H2O (3 mL) in 12 mL borosillicate glass vial and the vials sealed. The mixture was sonicated for 10 minutes to form a white suspension, which is then heated at 2°C/min to 120°C for 48 hours and cooled at 0.2°C/min to room temperature (25°C). Large colourless single crystals are separated from the mother liquor by vacuum filtration and washed with EtOH and H2O to yield pure compound with the formula Ce(HTCPB).0.28EtOH.2.75H2O. These single crystals were used for the single crystal diffraction experiments. 1 can also be produced at 3× the scale (3× reagent in 3× solvent in 40 mL glass vial) which produces smaller particles of 1, with a more polydisperse particle size than from method A. Samples produced by both methods were used in the liquid phase sorption experiments and produced identical results. 1 is stable on standing in water. 3 is synthesised by desolvation of 1 at 100°C and 10–3 mbar for 6 hours.
GUPCEA | CdIF-1(sod): A mixture of cadmium acetate dihydrate (0.267 g, 1.0 mmol) and 2-methylimidazole (0.410 g, 5.0 mmol) dissolved in 15 mL n-butanol was placed in a 20 mL Teflon-lined autoclave. The reactant mixture was heated at 120°C for 24 hours and then cooled to room temperature. After separation by filtering, colorless (or pale yellow) crystals were washed with ethanol (3 ×10 mL) and evacuated in vacuum at room temperature (yield 55%); CdIF-2(mer): a) synthesis of the single crystal for X-ray diffraction. a mixture of cadmium nitrate tetrahydrate (0.154 g, 0.5 mmol) and 2-methylimidazole (0.0821 g, 1.0 mmol) in N-methyl-pyrrolidione (NMP) (5 mL) was placed in a 10 mL trial that was stirred until all starting materials dissolved. This vial was inserted in a larger vial containing another 10 mL vial filled with triethylamine (0.2 mL) and the NMP (5 mL). The larger vial was sealed and left undisturbed for about two weeks to crystallize. The colorless crystal was selected for single crystal analysis; b) synthesis of bulk sample of CdIF-2: to A mixture of cadmium nitrate tetrahydrate (1.109 g, 3.6 mmol) and 2-methylimidazole (0.591 g, 7.2 mmol) in N-methyl-pyrrolidione (NMP) (30 mL), 10 mL NMP containing 1.0 mL triethylamine was added under stirring at room temperature in ca. 2 hours. Then, the reactant mixture was left stirring at room temperature for anther 46 hours. The white participate was filtered and left to air-dry, yielding ca. 0.45 g white powder that was confirmed to be CdIF-2 for its XRD similar to that simulated from the corresponding single crystal date. However, as a large amount of NMP was evacuated from the framework of CdIF-2, its structural integrity had been lost and finally became to amorphous solid. CdIF-3 (yqt1): A mixture of cadmium acetate dihydrate (0.267 g, 1.0 mmol) and 2-methylimidazole (0.410 g, 5.0 mmol) dissolved in 15 mL methanol were placed in a 20 mL Teflon-lined autoclave. The reactant mixture was heated at 90°C for 24 hours and then cooled to room temperature. After separation by filtering, colorless crystals were washed with ethanol (3 ×10 mL) and evacuated in vacuum at room temperature (yield 50%); CdIF-4 (rho): A mixture of cadmium acetate dihydrate (0.534 g, 2.0 mmol) and 2-ethylimidazole (0.961 g, 10.0 mmol) dissolved in 20 mL methanol was placed in a 20 mL Teflon-lined autoclave. The reactant mixture was heated at 120°C for 12 hours and then cooled to room temperature. After separation by filtering, colorless (or pale yellow) crystals were washed with methanol (3 ×10 mL) and evacuated in vacuum at room temperature (yield 60 %); CdIF-6 (ana): A mixture of Cd(CH3COO)2⋅2H2O (0.267g, 1 mmol)， Heim (0.192 g, 2 mmol), anhydrous piperazine (0.084 g, 1 mmol) were added to ethanol (20 mL), and after being stirred for 12 hours, this heterogeneous mixture was placed into a 20 mL Teflon-lined autoclave. Then, the autoclave was sealed and heated at 120℃ for 60 hours. After being cooled to ambient room temperature, the autoclave was opened and colorless crystals of CdIF-4 (rho) mixed with CdIF-6 (ana) were separated by filtration, washed with methanol (10 mL ×3) and dried in air. CdIF-7α (dia): A mixture of Cd(NO3)2⋅4H2O (0.0154g, 0.05 mmol)， Hnim (0.0226 g, 0.2 mmol) and DMF/benzenemethanol (3 mL / 3 mL) was placed into a 15 mL Teflon-lined autoclave. Then, the autoclave was sealed and heated at 100℃ for 20 hours. After being cooled to ambient room temperature, the autoclave was opened and colorless crystals of CdIF-7α (rho) mixed with CdIF-9 (rho) were separated by filtration, washed with methanol (10 mL ×3) and dried in air. CdIF-7β (dia): A mixture of Cd(ClO4)2⋅6H2O (0.0209g, 0.05 mmol)， Hnim (0.0113 g, 0.1 mmol) and DMF (8 mL) was placed into a 15 mL Teflon-lined autoclave. Then, the autoclave was sealed and heated at 120 ℃ for 72 hours. After being cooled to ambient room temperature, the autoclave was opened and colorless crystals of CdIF-7β (dia) (C12H8N12O8Cd) mixed with CdIF-9 (rho) were separated by filtration, washed with methanol (10 mL ×3) and dried in air. CdIF-8 (sod): A mixture of Cd(NO3)2⋅4H2O (0.192g, 0.625 mmol)， Hnim (0.1425 g, 1.25 mmol) and DMF (15 mL) was placed into a 15 mL Teflon-lined autoclave. Then, the autoclave was sealed and heated at 120 ℃ for 12 hours. After being cooled to ambient room temperature, the autoclave was opened and colorless crystals of CdIF-8 were separated by filtration. X-ray single crystal analysis reveals a zeolitic sodalite-like structure and XRD spectrum for the bulk sample is agreeable to that simulated from the X-ray single crystal data. However, as CdIF-8 was washed with methanol (10 mL ×3) and evacuated in vacuum, its zeolitic sodalite structure was destroyed. CdIF-9 (rho): A mixture of Cd(NO3)2⋅4H2O (0.192g, 0.625 mmol)， Hnim (0.1425 g, 1.25 mmol) and DMA (15 mL) was placed into a 20 mL Teflon-lined autoclave. Then, the autoclave was sealed and heated at 100 ℃ for 12 hours. After being cooled to ambient room temperature, the autoclave was opened and colorless crystals of CdIF-9 were separated by filtration, washed with methanol (10 mL ×3) and dried in air. CdIF-10, -11 (ana) and CdIF-12 (dia): The syntheses are similar to the CdIF-1 synthesis with the molar ratio of cadmium acetate dehydrate/ Hpim (Hbim or Hphim) = 1/5, the solvents are ethanol and the reactions were all carried out at temperature 120 ℃ for 24 hours.
GUPCOK | CdIF-1(sod): A mixture of cadmium acetate dihydrate (0.267 g, 1.0 mmol) and 2-methylimidazole (0.410 g, 5.0 mmol) dissolved in 15 mL n-butanol was placed in a 20 mL Teflon-lined autoclave. The reactant mixture was heated at 120°C for 24 hours and then cooled to room temperature. After separation by filtering, colorless (or pale yellow) crystals were washed with ethanol (3 ×10 mL) and evacuated in vacuum at room temperature (yield 55%); CdIF-2(mer): a) synthesis of the single crystal for X-ray diffraction. a mixture of cadmium nitrate tetrahydrate (0.154 g, 0.5 mmol) and 2-methylimidazole (0.0821 g, 1.0 mmol) in N-methyl-pyrrolidione (NMP) (5 mL) was placed in a 10 mL trial that was stirred until all starting materials dissolved. This vial was inserted in a larger vial containing another 10 mL vial filled with triethylamine (0.2 mL) and the NMP (5 mL). The larger vial was sealed and left undisturbed for about two weeks to crystallize. The colorless crystal was selected for single crystal analysis; b) synthesis of bulk sample of CdIF-2: to A mixture of cadmium nitrate tetrahydrate (1.109 g, 3.6 mmol) and 2-methylimidazole (0.591 g, 7.2 mmol) in N-methyl-pyrrolidione (NMP) (30 mL), 10 mL NMP containing 1.0 mL triethylamine was added under stirring at room temperature in ca. 2 hours. Then, the reactant mixture was left stirring at room temperature for anther 46 hours. The white participate was filtered and left to air-dry, yielding ca. 0.45 g white powder that was confirmed to be CdIF-2 for its XRD similar to that simulated from the corresponding single crystal date. However, as a large amount of NMP was evacuated from the framework of CdIF-2, its structural integrity had been lost and finally became to amorphous solid. CdIF-3 (yqt1): A mixture of cadmium acetate dihydrate (0.267 g, 1.0 mmol) and 2-methylimidazole (0.410 g, 5.0 mmol) dissolved in 15 mL methanol were placed in a 20 mL Teflon-lined autoclave. The reactant mixture was heated at 90°C for 24 hours and then cooled to room temperature. After separation by filtering, colorless crystals were washed with ethanol (3 ×10 mL) and evacuated in vacuum at room temperature (yield 50%); CdIF-4 (rho): A mixture of cadmium acetate dihydrate (0.534 g, 2.0 mmol) and 2-ethylimidazole (0.961 g, 10.0 mmol) dissolved in 20 mL methanol was placed in a 20 mL Teflon-lined autoclave. The reactant mixture was heated at 120°C for 12 hours and then cooled to room temperature. After separation by filtering, colorless (or pale yellow) crystals were washed with methanol (3 ×10 mL) and evacuated in vacuum at room temperature (yield 60 %); CdIF-5(ict): The synthesis is similar to that of the solvothermal preparation of CdIF-1 by using benzenemethanol as solvent. (The yield is very low (merely a few of single crystals was obtained). CdIF-6 (ana): A mixture of Cd(CH3COO)2⋅2H2O (0.267g, 1 mmol)， Heim (0.192 g, 2 mmol), anhydrous piperazine (0.084 g, 1 mmol) were added to ethanol (20 mL), and after being stirred for 12 hours, this heterogeneous mixture was placed into a 20 mL Teflon-lined autoclave. Then, the autoclave was sealed and heated at 120℃ for 60 hours. After being cooled to ambient room temperature, the autoclave was opened and colorless crystals of CdIF-4 (rho) mixed with CdIF-6 (ana) were separated by filtration, washed with methanol (10 mL ×3) and dried in air. CdIF-7α (dia): A mixture of Cd(NO3)2⋅4H2O (0.0154g, 0.05 mmol)， Hnim (0.0226 g, 0.2 mmol) and DMF/benzenemethanol (3 mL / 3 mL) was placed into a 15 mL Teflon-lined autoclave. Then, the autoclave was sealed and heated at 100℃ for 20 hours. After being cooled to ambient room temperature, the autoclave was opened and colorless crystals of CdIF-7α (rho) mixed with CdIF-9 (rho) were separated by filtration, washed with methanol (10 mL ×3) and dried in air. CdIF-7β (dia): A mixture of Cd(ClO4)2⋅6H2O (0.0209g, 0.05 mmol)， Hnim (0.0113 g, 0.1 mmol) and DMF (8 mL) was placed into a 15 mL Teflon-lined autoclave. Then, the autoclave was sealed and heated at 120 ℃ for 72 hours. After being cooled to ambient room temperature, the autoclave was opened and colorless crystals of CdIF-7β (dia) (C12H8N12O8Cd) mixed with CdIF-9 (rho) were separated by filtration, washed with methanol (10 mL ×3) and dried in air. CdIF-8 (sod): A mixture of Cd(NO3)2⋅4H2O (0.192g, 0.625 mmol)， Hnim (0.1425 g, 1.25 mmol) and DMF (15 mL) was placed into a 15 mL Teflon-lined autoclave. Then, the autoclave was sealed and heated at 120 ℃ for 12 hours. After being cooled to ambient room temperature, the autoclave was opened and colorless crystals of CdIF-8 were separated by filtration. X-ray single crystal analysis reveals a zeolitic sodalite-like structure and XRD spectrum for the bulk sample is agreeable to that simulated from the X-ray single crystal data. However, as CdIF-8 was washed with methanol (10 mL ×3) and evacuated in vacuum, its zeolitic sodalite structure was destroyed. CdIF-9 (rho): A mixture of Cd(NO3)2⋅4H2O (0.192g, 0.625 mmol)， Hnim (0.1425 g, 1.25 mmol) and DMA (15 mL) was placed into a 20 mL Teflon-lined autoclave. Then, the autoclave was sealed and heated at 100 ℃ for 12 hours. After being cooled to ambient room temperature, the autoclave was opened and colorless crystals of CdIF-9 were separated by filtration, washed with methanol (10 mL ×3) and dried in air. CdIF-10, -11 (ana) and CdIF-12 (dia): The syntheses are similar to the CdIF-1 synthesis with the molar ratio of cadmium acetate dehydrate/ Hpim (Hbim or Hphim) = 1/5, the solvents are ethanol and the reactions were all carried out at temperature 120 ℃ for 24 hours.
GUPCUQ01 | CdIF-1(sod): A mixture of cadmium acetate dihydrate (0.267 g, 1.0 mmol) and 2-methylimidazole (0.410 g, 5.0 mmol) dissolved in 15 mL n-butanol was placed in a 20 mL Teflon-lined autoclave. The reactant mixture was heated at 120°C for 24 hours and then cooled to room temperature. After separation by filtering, colorless (or pale yellow) crystals were washed with ethanol (3 ×10 mL) and evacuated in vacuum at room temperature (yield 55%); CdIF-2(mer): a) synthesis of the single crystal for X-ray diffraction. a mixture of cadmium nitrate tetrahydrate (0.154 g, 0.5 mmol) and 2-methylimidazole (0.0821 g, 1.0 mmol) in N-methyl-pyrrolidione (NMP) (5 mL) was placed in a 10 mL trial that was stirred until all starting materials dissolved. This vial was inserted in a larger vial containing another 10 mL vial filled with triethylamine (0.2 mL) and the NMP (5 mL). The larger vial was sealed and left undisturbed for about two weeks to crystallize. The colorless crystal was selected for single crystal analysis; b) synthesis of bulk sample of CdIF-2: to A mixture of cadmium nitrate tetrahydrate (1.109 g, 3.6 mmol) and 2-methylimidazole (0.591 g, 7.2 mmol) in N-methyl-pyrrolidione (NMP) (30 mL), 10 mL NMP containing 1.0 mL triethylamine was added under stirring at room temperature in ca. 2 hours. Then, the reactant mixture was left stirring at room temperature for anther 46 hours. The white participate was filtered and left to air-dry, yielding ca. 0.45 g white powder that was confirmed to be CdIF-2 for its XRD similar to that simulated from the corresponding single crystal date. However, as a large amount of NMP was evacuated from the framework of CdIF-2, its structural integrity had been lost and finally became to amorphous solid. CdIF-3 (yqt1): A mixture of cadmium acetate dihydrate (0.267 g, 1.0 mmol) and 2-methylimidazole (0.410 g, 5.0 mmol) dissolved in 15 mL methanol were placed in a 20 mL Teflon-lined autoclave. The reactant mixture was heated at 90°C for 24 hours and then cooled to room temperature. After separation by filtering, colorless crystals were washed with ethanol (3 ×10 mL) and evacuated in vacuum at room temperature (yield 50%); CdIF-4 (rho): A mixture of cadmium acetate dihydrate (0.534 g, 2.0 mmol) and 2-ethylimidazole (0.961 g, 10.0 mmol) dissolved in 20 mL methanol was placed in a 20 mL Teflon-lined autoclave. The reactant mixture was heated at 120°C for 12 hours and then cooled to room temperature. After separation by filtering, colorless (or pale yellow) crystals were washed with methanol (3 ×10 mL) and evacuated in vacuum at room temperature (yield 60 %); CdIF-5(ict): The synthesis is similar to that of the solvothermal preparation of CdIF-1 by using benzenemethanol as solvent. (The yield is very low (merely a few of single crystals was obtained). CdIF-6 (ana): A mixture of Cd(CH3COO)2⋅2H2O (0.267g, 1 mmol)， Heim (0.192 g, 2 mmol), anhydrous piperazine (0.084 g, 1 mmol) were added to ethanol (20 mL), and after being stirred for 12 hours, this heterogeneous mixture was placed into a 20 mL Teflon-lined autoclave. Then, the autoclave was sealed and heated at 120℃ for 60 hours. After being cooled to ambient room temperature, the autoclave was opened and colorless crystals of CdIF-4 (rho) mixed with CdIF-6 (ana) were separated by filtration, washed with methanol (10 mL ×3) and dried in air. CdIF-7α (dia): A mixture of Cd(NO3)2⋅4H2O (0.0154g, 0.05 mmol)， Hnim (0.0226 g, 0.2 mmol) and DMF/benzenemethanol (3 mL / 3 mL) was placed into a 15 mL Teflon-lined autoclave. Then, the autoclave was sealed and heated at 100℃ for 20 hours. After being cooled to ambient room temperature, the autoclave was opened and colorless crystals of CdIF-7α (rho) mixed with CdIF-9 (rho) were separated by filtration, washed with methanol (10 mL ×3) and dried in air. CdIF-7β (dia): A mixture of Cd(ClO4)2⋅6H2O (0.0209g, 0.05 mmol)， Hnim (0.0113 g, 0.1 mmol) and DMF (8 mL) was placed into a 15 mL Teflon-lined autoclave. Then, the autoclave was sealed and heated at 120 ℃ for 72 hours. After being cooled to ambient room temperature, the autoclave was opened and colorless crystals of CdIF-7β (dia) (C12H8N12O8Cd) mixed with CdIF-9 (rho) were separated by filtration, washed with methanol (10 mL ×3) and dried in air. CdIF-8 (sod): A mixture of Cd(NO3)2⋅4H2O (0.192g, 0.625 mmol)， Hnim (0.1425 g, 1.25 mmol) and DMF (15 mL) was placed into a 15 mL Teflon-lined autoclave. Then, the autoclave was sealed and heated at 120 ℃ for 12 hours. After being cooled to ambient room temperature, the autoclave was opened and colorless crystals of CdIF-8 were separated by filtration. X-ray single crystal analysis reveals a zeolitic sodalite-like structure and XRD spectrum for the bulk sample is agreeable to that simulated from the X-ray single crystal data. However, as CdIF-8 was washed with methanol (10 mL ×3) and evacuated in vacuum, its zeolitic sodalite structure was destroyed. CdIF-9 (rho): A mixture of Cd(NO3)2⋅4H2O (0.192g, 0.625 mmol)， Hnim (0.1425 g, 1.25 mmol) and DMA (15 mL) was placed into a 20 mL Teflon-lined autoclave. Then, the autoclave was sealed and heated at 100 ℃ for 12 hours. After being cooled to ambient room temperature, the autoclave was opened and colorless crystals of CdIF-9 were separated by filtration, washed with methanol (10 mL ×3) and dried in air. CdIF-10, -11 (ana) and CdIF-12 (dia): The syntheses are similar to the CdIF-1 synthesis with the molar ratio of cadmium acetate dehydrate/ Hpim (Hbim or Hphim) = 1/5, the solvents are ethanol and the reactions were all carried out at temperature 120 ℃ for 24 hours.
GUPDEB | CdIF-1(sod): A mixture of cadmium acetate dihydrate (0.267 g, 1.0 mmol) and 2-methylimidazole (0.410 g, 5.0 mmol) dissolved in 15 mL n-butanol was placed in a 20 mL Teflon-lined autoclave. The reactant mixture was heated at 120°C for 24 hours and then cooled to room temperature. After separation by filtering, colorless (or pale yellow) crystals were washed with ethanol (3 ×10 mL) and evacuated in vacuum at room temperature (yield 55%); CdIF-2(mer): a) synthesis of the single crystal for X-ray diffraction. a mixture of cadmium nitrate tetrahydrate (0.154 g, 0.5 mmol) and 2-methylimidazole (0.0821 g, 1.0 mmol) in N-methyl-pyrrolidione (NMP) (5 mL) was placed in a 10 mL trial that was stirred until all starting materials dissolved. This vial was inserted in a larger vial containing another 10 mL vial filled with triethylamine (0.2 mL) and the NMP (5 mL). The larger vial was sealed and left undisturbed for about two weeks to crystallize. The colorless crystal was selected for single crystal analysis; b) synthesis of bulk sample of CdIF-2: to A mixture of cadmium nitrate tetrahydrate (1.109 g, 3.6 mmol) and 2-methylimidazole (0.591 g, 7.2 mmol) in N-methyl-pyrrolidione (NMP) (30 mL), 10 mL NMP containing 1.0 mL triethylamine was added under stirring at room temperature in ca. 2 hours. Then, the reactant mixture was left stirring at room temperature for anther 46 hours. The white participate was filtered and left to air-dry, yielding ca. 0.45 g white powder that was confirmed to be CdIF-2 for its XRD similar to that simulated from the corresponding single crystal date. However, as a large amount of NMP was evacuated from the framework of CdIF-2, its structural integrity had been lost and finally became to amorphous solid. CdIF-3 (yqt1): A mixture of cadmium acetate dihydrate (0.267 g, 1.0 mmol) and 2-methylimidazole (0.410 g, 5.0 mmol) dissolved in 15 mL methanol were placed in a 20 mL Teflon-lined autoclave. The reactant mixture was heated at 90°C for 24 hours and then cooled to room temperature. After separation by filtering, colorless crystals were washed with ethanol (3 ×10 mL) and evacuated in vacuum at room temperature (yield 50%); CdIF-4 (rho): A mixture of cadmium acetate dihydrate (0.534 g, 2.0 mmol) and 2-ethylimidazole (0.961 g, 10.0 mmol) dissolved in 20 mL methanol was placed in a 20 mL Teflon-lined autoclave. The reactant mixture was heated at 120°C for 12 hours and then cooled to room temperature. After separation by filtering, colorless (or pale yellow) crystals were washed with methanol (3 ×10 mL) and evacuated in vacuum at room temperature (yield 60 %); CdIF-5(ict): The synthesis is similar to that of the solvothermal preparation of CdIF-1 by using benzenemethanol as solvent. (The yield is very low (merely a few of single crystals was obtained). CdIF-6 (ana): A mixture of Cd(CH3COO)2⋅2H2O (0.267g, 1 mmol)， Heim (0.192 g, 2 mmol), anhydrous piperazine (0.084 g, 1 mmol) were added to ethanol (20 mL), and after being stirred for 12 hours, this heterogeneous mixture was placed into a 20 mL Teflon-lined autoclave. Then, the autoclave was sealed and heated at 120℃ for 60 hours. After being cooled to ambient room temperature, the autoclave was opened and colorless crystals of CdIF-4 (rho) mixed with CdIF-6 (ana) were separated by filtration, washed with methanol (10 mL ×3) and dried in air. CdIF-7α (dia): A mixture of Cd(NO3)2⋅4H2O (0.0154g, 0.05 mmol)， Hnim (0.0226 g, 0.2 mmol) and DMF/benzenemethanol (3 mL / 3 mL) was placed into a 15 mL Teflon-lined autoclave. Then, the autoclave was sealed and heated at 100℃ for 20 hours. After being cooled to ambient room temperature, the autoclave was opened and colorless crystals of CdIF-7α (rho) mixed with CdIF-9 (rho) were separated by filtration, washed with methanol (10 mL ×3) and dried in air. CdIF-7β (dia): A mixture of Cd(ClO4)2⋅6H2O (0.0209g, 0.05 mmol)， Hnim (0.0113 g, 0.1 mmol) and DMF (8 mL) was placed into a 15 mL Teflon-lined autoclave. Then, the autoclave was sealed and heated at 120 ℃ for 72 hours. After being cooled to ambient room temperature, the autoclave was opened and colorless crystals of CdIF-7β (dia) (C12H8N12O8Cd) mixed with CdIF-9 (rho) were separated by filtration, washed with methanol (10 mL ×3) and dried in air. CdIF-8 (sod): A mixture of Cd(NO3)2⋅4H2O (0.192g, 0.625 mmol)， Hnim (0.1425 g, 1.25 mmol) and DMF (15 mL) was placed into a 15 mL Teflon-lined autoclave. Then, the autoclave was sealed and heated at 120 ℃ for 12 hours. After being cooled to ambient room temperature, the autoclave was opened and colorless crystals of CdIF-8 were separated by filtration. X-ray single crystal analysis reveals a zeolitic sodalite-like structure and XRD spectrum for the bulk sample is agreeable to that simulated from the X-ray single crystal data. However, as CdIF-8 was washed with methanol (10 mL ×3) and evacuated in vacuum, its zeolitic sodalite structure was destroyed. CdIF-9 (rho): A mixture of Cd(NO3)2⋅4H2O (0.192g, 0.625 mmol)， Hnim (0.1425 g, 1.25 mmol) and DMA (15 mL) was placed into a 20 mL Teflon-lined autoclave. Then, the autoclave was sealed and heated at 100 ℃ for 12 hours. After being cooled to ambient room temperature, the autoclave was opened and colorless crystals of CdIF-9 were separated by filtration, washed with methanol (10 mL ×3) and dried in air. CdIF-10, -11 (ana) and CdIF-12 (dia): The syntheses are similar to the CdIF-1 synthesis with the molar ratio of cadmium acetate dehydrate/ Hpim (Hbim or Hphim) = 1/5, the solvents are ethanol and the reactions were all carried out at temperature 120 ℃ for 24 hours.
GUPDUR | CdIF-1(sod): A mixture of cadmium acetate dihydrate (0.267 g, 1.0 mmol) and 2-methylimidazole (0.410 g, 5.0 mmol) dissolved in 15 mL n-butanol was placed in a 20 mL Teflon-lined autoclave. The reactant mixture was heated at 120°C for 24 hours and then cooled to room temperature. After separation by filtering, colorless (or pale yellow) crystals were washed with ethanol (3 ×10 mL) and evacuated in vacuum at room temperature (yield 55%); CdIF-2(mer): a) synthesis of the single crystal for X-ray diffraction. a mixture of cadmium nitrate tetrahydrate (0.154 g, 0.5 mmol) and 2-methylimidazole (0.0821 g, 1.0 mmol) in N-methyl-pyrrolidione (NMP) (5 mL) was placed in a 10 mL trial that was stirred until all starting materials dissolved. This vial was inserted in a larger vial containing another 10 mL vial filled with triethylamine (0.2 mL) and the NMP (5 mL). The larger vial was sealed and left undisturbed for about two weeks to crystallize. The colorless crystal was selected for single crystal analysis; b) synthesis of bulk sample of CdIF-2: to A mixture of cadmium nitrate tetrahydrate (1.109 g, 3.6 mmol) and 2-methylimidazole (0.591 g, 7.2 mmol) in N-methyl-pyrrolidione (NMP) (30 mL), 10 mL NMP containing 1.0 mL triethylamine was added under stirring at room temperature in ca. 2 hours. Then, the reactant mixture was left stirring at room temperature for anther 46 hours. The white participate was filtered and left to air-dry, yielding ca. 0.45 g white powder that was confirmed to be CdIF-2 for its XRD similar to that simulated from the corresponding single crystal date. However, as a large amount of NMP was evacuated from the framework of CdIF-2, its structural integrity had been lost and finally became to amorphous solid. CdIF-3 (yqt1): A mixture of cadmium acetate dihydrate (0.267 g, 1.0 mmol) and 2-methylimidazole (0.410 g, 5.0 mmol) dissolved in 15 mL methanol were placed in a 20 mL Teflon-lined autoclave. The reactant mixture was heated at 90°C for 24 hours and then cooled to room temperature. After separation by filtering, colorless crystals were washed with ethanol (3 ×10 mL) and evacuated in vacuum at room temperature (yield 50%); CdIF-4 (rho): A mixture of cadmium acetate dihydrate (0.534 g, 2.0 mmol) and 2-ethylimidazole (0.961 g, 10.0 mmol) dissolved in 20 mL methanol was placed in a 20 mL Teflon-lined autoclave. The reactant mixture was heated at 120°C for 12 hours and then cooled to room temperature. After separation by filtering, colorless (or pale yellow) crystals were washed with methanol (3 ×10 mL) and evacuated in vacuum at room temperature (yield 60 %); CdIF-6 (ana): A mixture of Cd(CH3COO)2⋅2H2O (0.267g, 1 mmol)， Heim (0.192 g, 2 mmol), anhydrous piperazine (0.084 g, 1 mmol) were added to ethanol (20 mL), and after being stirred for 12 hours, this heterogeneous mixture was placed into a 20 mL Teflon-lined autoclave. Then, the autoclave was sealed and heated at 120℃ for 60 hours. After being cooled to ambient room temperature, the autoclave was opened and colorless crystals of CdIF-4 (rho) mixed with CdIF-6 (ana) were separated by filtration, washed with methanol (10 mL ×3) and dried in air. CdIF-7α (dia): A mixture of Cd(NO3)2⋅4H2O (0.0154g, 0.05 mmol)， Hnim (0.0226 g, 0.2 mmol) and DMF/benzenemethanol (3 mL / 3 mL) was placed into a 15 mL Teflon-lined autoclave. Then, the autoclave was sealed and heated at 100℃ for 20 hours. After being cooled to ambient room temperature, the autoclave was opened and colorless crystals of CdIF-7α (rho) mixed with CdIF-9 (rho) were separated by filtration, washed with methanol (10 mL ×3) and dried in air. CdIF-7β (dia): A mixture of Cd(ClO4)2⋅6H2O (0.0209g, 0.05 mmol)， Hnim (0.0113 g, 0.1 mmol) and DMF (8 mL) was placed into a 15 mL Teflon-lined autoclave. Then, the autoclave was sealed and heated at 120 ℃ for 72 hours. After being cooled to ambient room temperature, the autoclave was opened and colorless crystals of CdIF-7β (dia) (C12H8N12O8Cd) mixed with CdIF-9 (rho) were separated by filtration, washed with methanol (10 mL ×3) and dried in air. CdIF-8 (sod): A mixture of Cd(NO3)2⋅4H2O (0.192g, 0.625 mmol)， Hnim (0.1425 g, 1.25 mmol) and DMF (15 mL) was placed into a 15 mL Teflon-lined autoclave. Then, the autoclave was sealed and heated at 120 ℃ for 12 hours. After being cooled to ambient room temperature, the autoclave was opened and colorless crystals of CdIF-8 were separated by filtration. X-ray single crystal analysis reveals a zeolitic sodalite-like structure and XRD spectrum for the bulk sample is agreeable to that simulated from the X-ray single crystal data. However, as CdIF-8 was washed with methanol (10 mL ×3) and evacuated in vacuum, its zeolitic sodalite structure was destroyed. CdIF-9 (rho): A mixture of Cd(NO3)2⋅4H2O (0.192g, 0.625 mmol)， Hnim (0.1425 g, 1.25 mmol) and DMA (15 mL) was placed into a 20 mL Teflon-lined autoclave. Then, the autoclave was sealed and heated at 100 ℃ for 12 hours. After being cooled to ambient room temperature, the autoclave was opened and colorless crystals of CdIF-9 were separated by filtration, washed with methanol (10 mL ×3) and dried in air. CdIF-10, -11 (ana) and CdIF-12 (dia): The syntheses are similar to the CdIF-1 synthesis with the molar ratio of cadmium acetate dehydrate/ Hpim (Hbim or Hphim) = 1/5, the solvents are ethanol and the reactions were all carried out at temperature 120 ℃ for 24 hours.
GUWDUY | Synthesis of 3 ∞[La2Cl6(bipy)5]·4bipy LaCl3 (0.25 mmol, 62 mg) and 4,4'-bipyridine (bipy, 1.25 mmol, 195 mg) were sealed in an evacuated DURANTM glass ampoule and heated to 90 °C in 7 h and then to 120 °C within 30 h. The temperature was held for 48 h and afterwards cooled to 95 °C in 250 h and finally to room temperature in further 14 h. The reaction resulted in high reflecting colorless crystals of the product and an amount of unreacted LaCl3 in the bulk. Yield: 199 mg = 84 %.
HABREJ | Synthesis of MC-BIF-1S: NaB(im)4 (0.036 g), Zn(AC)2·2H2O (0.043 g), 1,4-Benzenebicarboxlic (1,4-BDC, 0.032 g), imidazole (im, 0.016 g) and 1,3-dimethyl-propyleneurea (p-murea, 2.12 g) were placed in a 20 ml vial. The sample was heated at 120 oC for 5 days, and then cooled to room-temperature. After washed by ethanol, the colorless crystals were obtained (yield: 0.056 g, 52.8% based on B). Synthesis of MC-BIF-2H: NaB(im)4 (0.036 g), Zn(AC)2·2H2O (0.043 g), 1,4-Benzenebicarboxlic (1,4-BDC, 0.032 g), imidazole (im, 0.024 g) and water (2.12 g) were placed in a 20 ml vial. The sample was heated at 120 oC for 5 days, and then cooled to room-temperature. After washed by ethanol, the colorless crystals were obtained (yield: 0.101 g, 64.5% based on B). Synthesis of MC-BIF-3H: NaB(im)4 (0.036 g), Zn(AC)2·2H2O (0.043 g), 1,3,5-BTC (0.032 g), imidazole (im, 0.016 g) and H2O (2.12 g) were placed in a 20 ml vial. The sample was heated at 120 oC for 5 days, and then cooled to room-temperature. After washed by ethanol, the colorless crystals were obtained (yield: 0.048 g, 51.6% based on B). Synthesis of MC-BIF-4S: NaB(im)4 (0.036 g), Cd(AC)2·2H2O (0.043 g), 1,4-Benzenebicarboxlic (1,4-BDC, 0.032 g), imidazole (im, 0.016 g) and 1,3-dimethyl-propyleneurea (p-murea, 2.12 g) were placed in a 20 ml vial. The sample was heated at 120 oC for 5 days, and then cooled to room-temperature. After washed by ethanol, the colorless crystals were obtained (yield: 0.078 g, 52.6% based on B). Synthesis of MC-BIF-5H: NaB(im)4 (0.036 g), Cd(AC)2·2H2O (0.043 g), 1,4-Benzenebicarboxlic (1,4-BDC, 0.032 g), imidazole (im, 0.024 g) and water (2.12 g) were placed in a 20 ml vial. The sample was heated at 120 oC for 5 days, and then cooled to room-temperature. After washed by ethanol, the colorless crystals were obtained (yield: 0.096 g, 82.7% based on B). Synthesis of MC-BIF-6S: NaB(im)4 (0.036 g), Zn(AC)2·2H2O (0.043 g), imidazole (im, 0.016 g) were placed in a 20 ml vial. The sample was heated at 120 oC for 5 days, and then cooled to room-temperature. After washed by ethanol, the colorless crystals were obtained (yield: 0.018 g, 33.3% based on B).
HABRIN | Synthesis of MC-BIF-1S: NaB(im)4 (0.036 g), Zn(AC)2·2H2O (0.043 g), 1,4-Benzenebicarboxlic (1,4-BDC, 0.032 g), imidazole (im, 0.016 g) and 1,3-dimethyl-propyleneurea (p-murea, 2.12 g) were placed in a 20 ml vial. The sample was heated at 120 oC for 5 days, and then cooled to room-temperature. After washed by ethanol, the colorless crystals were obtained (yield: 0.056 g, 52.8% based on B). Synthesis of MC-BIF-2H: NaB(im)4 (0.036 g), Zn(AC)2·2H2O (0.043 g), 1,4-Benzenebicarboxlic (1,4-BDC, 0.032 g), imidazole (im, 0.024 g) and water (2.12 g) were placed in a 20 ml vial. The sample was heated at 120 oC for 5 days, and then cooled to room-temperature. After washed by ethanol, the colorless crystals were obtained (MC-BIF-2H (yield: 0.101 g, 64.5% based on B)). Synthesis of MC-BIF-3H: NaB(im)4 (0.036 g), Zn(AC)2·2H2O (0.043 g), 1,3,5-BTC (0.032 g), H2O (2.12 g) were placed in a 20 ml vial. The sample was heated at 120 oC for 5 days, and then cooled to room-temperature. After washed by ethanol, the colorless crystals were obtained (MC-BIF-3H (yield: 0.048 g, 51.6% based on B)). Synthesis of MC-BIF-4S: NaB(im)4 (0.036 g), Cd(AC)2·2H2O (0.043 g), 1,4-Benzenebicarboxlic (1,4-BDC, 0.032 g), imidazole (im, 0.016 g) and 1,3-dimethyl-propyleneurea (p-murea, 2.12 g) were placed in a 20 ml vial. The sample was heated at 120 oC for 5 days, and then cooled to room-temperature. After washed by ethanol, the colorless crystals were obtained (MC-BIF-4S (yield: 0.078 g, 52.6% based on B)). Synthesis of MC-BIF-5H: NaB(im)4 (0.036 g), Cd(AC)2·2H2O (0.043 g), 1,4-Benzenebicarboxlic (1,4-BDC, 0.032 g), imidazole (im, 0.016 g) and water (2.12 g) were placed in a 20 ml vial. The sample was heated at 120 oC for 5 days, and then cooled to room-temperature. After washed by ethanol, the colorless crystals were obtained (MC-BIF-5H (yield: 0.096 g, 82.7% based on B)). Synthesis of MC-BIF-6S: NaB(im)4 (0.036 g), Zn(AC)2·2H2O (0.043 g), 1,4-Benzenebicarboxlic (1,4-BDC, 0.032 g), imidazole (im, 0.016 g) and 1,3-dimethyl-propyleneurea (p-murea, 2.12 g) were placed in a 20 ml vial. The sample was heated at 120 oC for 5 days, and then cooled to room-temperature. After washed by ethanol, the colorless crystals were obtained (MC-BIF-6S (yield: 0.018 g, 33.3% based on B)).
HABROT | Synthesis of MC-BIF-1S: NaB(im)4 (0.036 g), Zn(AC)2·2H2O (0.043 g), 1,4-Benzenebicarboxlic (1,4-BDC, 0.032 g), imidazole (im, 0.016 g) and 1,3-dimethyl-propyleneurea (p-murea, 2.12 g) were placed in a 20 ml vial. The sample was heated at 120 oC for 5 days, and then cooled to room-temperature. After washed by ethanol, the colorless crystals were obtained (yield: 0.056 g, 52.8% based on B). Synthesis of MC-BIF-2H: NaB(im)4 (0.036 g), Zn(AC)2·2H2O (0.043 g), 1,4-Benzenebicarboxlic (1,4-BDC, 0.032 g), imidazole (im, 0.024 g) and water (2.12 g) were placed in a 20 ml vial. The sample was heated at 120 oC for 5 days, and then cooled to room-temperature. After washed by ethanol, the colorless crystals were obtained (yield: 0.101 g, 64.5% based on B). Synthesis of MC-BIF-3H: NaB(im)4 (0.036 g), Zn(AC)2·2H2O (0.043 g), 1,3,5-BTC (0.032 g), imidazole (im, 0.016 g) and H2O (2.12 g) were placed in a 20 ml vial. The sample was heated at 120 oC for 5 days, and then cooled to room-temperature. After washed by ethanol, the colorless crystals were obtained (yield: 0.048 g, 51.6% based on B). Synthesis of MC-BIF-4S: NaB(im)4 (0.036 g), Cd(AC)2·2H2O (0.043 g), 1,4-Benzenebicarboxlic (1,4-BDC, 0.032 g), imidazole (im, 0.016 g) and 1,3-dimethyl-propyleneurea (p-murea, 2.12 g) were placed in a 20 ml vial. The sample was heated at 120 oC for 5 days, and then cooled to room-temperature. After washed by ethanol, the colorless crystals were obtained (yield: 0.078 g, 52.6% based on B). Synthesis of MC-BIF-5H: NaB(im)4 (0.036 g), Cd(AC)2·2H2O (0.043 g), 1,4-Benzenebicarboxlic (1,4-BDC, 0.032 g), imidazole (im, 0.024 g) and water (2.12 g) were placed in a 20 ml vial. The sample was heated at 120 oC for 5 days, and then cooled to room-temperature. After washed by ethanol, the colorless crystals were obtained (yield: 0.096 g, 82.7% based on B). Synthesis of MC-BIF-6S: NaB(im)4 (0.036 g), Zn(AC)2·2H2O (0.043 g), imidazole (im, 0.016 g) were placed in a 20 ml vial. The sample was heated at 120 oC for 5 days, and then cooled to room-temperature. After washed by ethanol, the colorless crystals were obtained (yield: 0.018 g, 33.3% based on B).
HABSAG | Synthesis of MC-BIF-1S: NaB(im)4 (0.036 g), Zn(AC)2·2H2O (0.043 g), 1,4-Benzenebicarboxlic (1,4-BDC, 0.032 g), imidazole (im, 0.016 g) and 1,3-dimethyl-propyleneurea (p-murea, 2.12 g) were placed in a 20 ml vial. The sample was heated at 120 oC for 5 days, and then cooled to room-temperature. After washed by ethanol, the colorless crystals were obtained (yield: 0.056 g, 52.8% based on B). Synthesis of MC-BIF-2H: NaB(im)4 (0.036 g), Zn(AC)2·2H2O (0.043 g), 1,4-Benzenebicarboxlic (1,4-BDC, 0.032 g), imidazole (im, 0.024 g) and water (2.12 g) were placed in a 20 ml vial. The sample was heated at 120 oC for 5 days, and then cooled to room-temperature. After washed by ethanol, the colorless crystals were obtained (yield: 0.101 g, 64.5% based on B). Synthesis of MC-BIF-3H: NaB(im)4 (0.036 g), Zn(AC)2·2H2O (0.043 g), 1,3,5-BTC (0.032 g), imidazole (im, 0.016 g) and H2O (2.12 g) were placed in a 20 ml vial. The sample was heated at 120 oC for 5 days, and then cooled to room-temperature. After washed by ethanol, the colorless crystals were obtained (yield: 0.048 g, 51.6% based on B). Synthesis of MC-BIF-4S: NaB(im)4 (0.036 g), Cd(AC)2·2H2O (0.043 g), 1,4-Benzenebicarboxlic (1,4-BDC, 0.032 g), imidazole (im, 0.016 g) and 1,3-dimethyl-propyleneurea (p-murea, 2.12 g) were placed in a 20 ml vial. The sample was heated at 120 oC for 5 days, and then cooled to room-temperature. After washed by ethanol, the colorless crystals were obtained (yield: 0.078 g, 52.6% based on B). Synthesis of MC-BIF-5H: NaB(im)4 (0.036 g), Cd(AC)2·2H2O (0.043 g), 1,4-Benzenebicarboxlic (1,4-BDC, 0.032 g), imidazole (im, 0.024 g) and water (2.12 g) were placed in a 20 ml vial. The sample was heated at 120 oC for 5 days, and then cooled to room-temperature. After washed by ethanol, the colorless crystals were obtained (yield: 0.096 g, 82.7% based on B). Synthesis of MC-BIF-6S: NaB(im)4 (0.036 g), Zn(AC)2·2H2O (0.043 g), imidazole (im, 0.016 g) were placed in a 20 ml vial. The sample was heated at 120 oC for 5 days, and then cooled to room-temperature. After washed by ethanol, the colorless crystals were obtained (yield: 0.018 g, 33.3% based on B).
HEFDIH | Compound 1 was prepared by slow diffusion of solutions of K4[MoIII(CN)7] and [MnII(dpop)]Cl2 in the dark under a nitrogen atmosphere; the related phase, 2, was prepared by subjecting crystals of 1 to a dynamic vacuum at 1258C for 8 h and further pumping using the “outgas” function of a gas adsorption analyzer for 5 h at 1508C.
HEGJUZ | [Zn3(bpdc)3bpy]·4DMF·H2O (1) was prepared by mixing 0.08 g of [Zn(bpdc)(H2O)2]·H2O (white powder) and 0.125 g of bpy in 5 mL of DMF. The mixture was transferred to an acid-digestion bomb, sealed, and heated at 150 °C for 3 days. After washing with 3 × 10 mL of DMF and drying in air, colorless columnar crystals of 1 were isolated in high yield (94 %). 10 mg of the ground product of 1 was added to a solution of water and ethanol (in 1:10 ratio) and refluxed for 30 min to yield 1D [Zn(bpdc)(H2O)2]·H2O in high yield (> 90 %). Crystal samples of 1 used in sorption experiments were grown by reactions of Zn(NO3)2·6H2O (0.059 g) with bpdc (0.048 g) and bpy (0.031 g) in 10 mL of DMF in the molar ratio 1:1:1:0.65 at 150 °C for 48 h. Reac- tants were mixed in a Teflon-lined autoclave and heated in an oven at a constant temperature. After the reaction, the autoclave was allowed to cool to room temperature. The solution was filtered, the product was washed with DMF (3 × 10 mL), and the crystals were dried at 80 °C for 3 h. The purple-colored column-shaped crystals of 2 were grown by mixing Co(NO3)2·6H2O (0.020 g) with bpdc (0.025 g) and bpy (0.016 g) in DMF (5 mL) in the molar ratio 1:1.45:1.45:0.94, fol- lowed by heating at 150 °C for 48 h. The same filtering and drying conditions of 1 were applied to 2.
HIWXER | Synthesis of 1: To a Teflon-lined stainless steel vessel was added CdCl2·2.5H2O (0.114 g, 0.5 mmol), Na[N(CN)2] (0.045 g, 0.5 mmol), and NaN3 (0.065 g, 1.0 mmol) in H2O (5 mL). The vessel was sealed and heated for 4 d at 110 °C. After the mixture was slowly cooled to room temperature, colorless block crystals of 1 were obtained. Yield: 60% based on Cd. Synthesis of 2: To a Teflon-lined stainless steel vessel was added ZnCl2 (0.068 g, 0.5 mmol), Na[N(CN)2] (0.045 g, 0.5 mmol), and NaN3 (0.065 g, 1.0 mmol) in H2O (5 mL). The vessel was sealed and heated for 4 d at 175 °C. After the mixture was slowly cooled to room temperature, colorless block crystals of 2 were obtained. Yield: 85% based on Zn.
ICOBIN | Synthesis of Complexes [C28H30MnN8O10]n (1): Mn(CH3COO)2·4H2O (0.10 g, 0.41 mmol) was dissolved in meth- anol (10 mL) in a round-bottomed flask. H2L5 (0.10 g, 0.34 mmol) was added to methanol (10 mL), and the solution was warmed. The two mixtures were combined to give a cloudy orange solution. H2O was added dropwise, but the precipitate still did not dissolve. The reaction mixture was then stirred and heated gently for 24 h. A cloudy orange solution resulted, which was gravity-filtered to give a clear light yellow filtrate, and an orange precipitate. Attempts to redissolve the precipitate were unsuccessful. The yellow filtrate was left to slowly concentrate at room temperature. Colourless crystals of 1 suitable for X-ray diffraction formed after 2 weeks (yield 45 mg, 16% based on metal salt). On further standing, a small quantity of orange crystals (ca. 15 mg) of 2 was obtained from the mother liquor, which were also suitable for X-ray diffraction.
IDIXAU | MOF-69A: A solid mixture of Zn(NO3)2 ¥ 6H2O (24.6 mg, 0.083 mmol) and H2bpdc (10 mg, 0.041 mmol) was dissolved in a vial containing DEF (12 mL), 30% H2O2 (0.40 mL), and MeNH2 (0.20 mL, 51.4 m in DMF). The mixture was allowed to stand in a capped vial for seven days at room temperature. Colorless crystals of MOF-69A were collected and air-dried (21 mg, 86.1% yield). MOF-69B: A solid mixture of Zn(NO3)2 ¥ 6H2O (24.6 mg, 0.083 mmol) and H2ndc (8.9 mg, 0.041 mmol) was dissolved in a vial containing DEF (12 mL), 30% H2O2 (0.40 mL), and MeNH2 (0.20 mL, 51.4 m in DMF). The mixture was allowed to stand in a capped vial for seven days at room temperature. Colorless crystals of MOF-69B were collected and air-dried (18 mg, 80.4% yield).
IGEFOP | [ZnCl2(bpytm)]·H2O (3). A solution of bpytm (0.692 g, 3 mmol) in 10 mL of 1:1 ethanol/dichloromethane was added dropwise to a solution of ZnCl2 (0.403 g, 3 mmol) in 10 mL of ethanol and the mixture was refluxed for 3 hours. Upon cooling, a crystalline pro- duct formed which was filtered out and dried in vacuo. Some of the crystals were suitable for X-ray diffraction. Yield 54 %. [ZnBr2(bpytm)] (4). A solution of bpytm (0.302 g, 1.28 mmol) in 8 mL of 1:1 ethanol/acetonitrile was added dropwise to a solution of ZnBr2 (0.290 g, 1.29 mmol) in 4 mL of ethanol/acetonitrile, and the white suspension so obtained was refluxed for 6 hours. After stirring for 1 day more, the solid was filtered out and dried in vacuo. Yield 43 %. [Hg2Cl4(bpytm)] (5). A solution of bpytm (0.100 g, 0.43 mmol) in 5 mL of 2:1 ethanol/dichloromethane was added dropwise to a so- lution of HgCl2 (0.116 g, 0.43 mmol) in 5 mL of ethanol. The white suspension so obtained was refluxed for 3 hours. After stirring for 3 days, the solid was filtered out and dried in vacuo. Yield 39 %. [HgBr2(bpytm)] (6). A solution of bpytm (0.184 g, 0.79 mmol) in 5 mL of a 2:3 mixture of ethyl acetate and acetonitrile was added dropwise to a solution of HgBr2 (0.283 g, 0.79 mmol) in 5 mL of a 3:2 mixture of the same solvents. The white suspension so obtained was refluxed for 5 hours. After stirring for 2 days, the solid was filtered out and dried in vacuo. Yield 76 %. [Hg2Br4(bpytm)] (7). A solution of bpytm (0.100 g, 0.43 mmol) in 2.4 mL of a 1:1 mixture of ethyl acetate and acetonitrile was added dropwise to a solution of HgBr2 (0.308 g, 0.86 mmol) in 5 mL of the same solvent mixture. After 3 days stirring without reflux, a white solid appeared. Stirring was continued for 12 days more, and the solid was then filtered out and dried in vacuo. Yield 64 %. [Cu4Br4(bpytm)2] (8). A solution of CuBr2 (0.200 g, 0.896 mmol) in 10 mL of ethanol was added dropwise to a solution of bpytm (0.420 g, 1.79 mmol) in 15 mL of the same solvent. The suspension so obtained was refluxed for 24 hours. After stirring for 3 days, the orange solid formed was filtered out and dried in vacuo. A crystal suitable for X-ray diffraction was grown from the mother liquor. [Ag3(bpytm)2(NO3)2]NO3 (9). A solution of bpytm (0.200 g, 0.85 mmol) in 1:1.5 acetone/ethanol (8 mL) was added dropwise to a solution of AgNO3 (0.145 g, 0.85 mmol) in 25 mL of water. After stirring for 1 week, and then refluxing for 1 h (protected from light), white needles suitable for X-ray diffraction were filtered out of the reaction mixture. Yield 50 %.
IGOJEV | Syntheses of [Cd2(bpdc)2(DPNDI)2]·3H2O·NMF (1): A mixture of Cd(NO3)2·4H2O (15.42 mg, 0.05 mmol), H2bpdc (12.1 mg, 0.05 mmol), DPNDI (20.6 mg, 0.05 mmol), and NMF(3 mL) was added to a 10mL vial. The vial was sealed, held at 90 °C for 48 h, and finally cooled to room temperature. Yellow crystals of 1 were obtained in 60% yield based on Cd (49.89 mg). Syntheses of [Cd(obb)(DPNDI)] (2): A mixture of Cd(NO3)2·4H2O (15.42 mg, 0.05 mmol), H2obb (13.4 mg, 0.05 mmol), DPNDI (20.6 mg, 0.05 mmol), and NMF(3 mL) was added to a 10mL vial. The vial was sealed, held at 90 °C for 48 h, and finally cooled to room temperature. Yellow crystals of 2 were ob- tained in 55% yield based on Cd (21.70 mg) by a procedure similar to that used for 1 except that H2bpdc was replaced by H2obb (13.4 mg, 0.05 mmol).
INIZOV | [Pb(3-pdip)(glu)]·H2O (1): A mixture of Pb(NO3)2 (0.033 g, 0.1 mmol), 3-pdip (0.03 g, 0.1 mmol), H2glu (0.013 g, 0.1 mmol), H2O (8 mL), and NaOH (2 mL, 0.1 mol·L–1) was stirred for 30 min at room temperature, afterwards sealed in a 25-mL Teflon-lined stainless steel autoclave and heated at 180 °C for 3 days. The reaction system was slowly cooled to room temperature, and finally gave the yellow crystals of 1 (ca. 35 % yield based on Pb). [Pb(3-pdip)2(odc)]·2H2O (2): A mixture of Pb(NO3)2 (0.033 g, 0.1 mmol), 3-pdip (0.03 g, 0.1 mmol), H2odc (0.017 g, 0.1 mmol), H2O (8 mL), and NaOH (2 mL, 0.1 mol·L–1) was stirred for 30 min at room temperature, afterwards sealed in a 25-mL Teflon-lined stainless steel autoclave and heated at 180 °C for 3 days. The reaction system was slowly cooled to room temperature, and finally gave the yellow block crystals of 2 were obtained (ca. 28 % yield based on Pb).
JUYVOO | 1) Bismut(1II)-L-( -)-malat-monohydrat (1): In eine heiBe Lo- sung von 1.34 g (10.0 mmol) I,-( -)-Apfelsaure werden portionsweise 4.85 g (10.0 mmol) Bi(N03)3 ' 5 H20 hinzugefugt. Die zunachst klare Losung trubt sich zunehmend. Man rihrt noch ca. 15 min bei 60°C und filtriert anschlieaend die ungelostcn Reaktionsprodukte ab. Die klare Losung wird in einem Dcwar-GefaB rnit heiBem Wasser der Kristallisation iiberlassen. Innerhalb ca. 4 Wochen scheiden sich farblose wurfelformige Kristalle ab. Sie werden von der Reaktions- losung abzentrifugiert und mit Aceton gewaschen und getrocknet. 2) Bismut(III)-L-(+)-tartrat-trihydrat (2): 4.85 g (10.0 mmol) Bi(N03)3 . 5 H20 werden in ein Gemisch aus 5 ml Wasser und 3 ml Eisessig eingebracht. Dann wird ca. 10 min unter RiickfluR erhitzt. Die noch ungelosten Anteile an Bismutnitrat werden heiB abfiltriert. Zu diem klaren Losung gibt man bei ca. 40°C eine Losung von 3.10 g (2.06 mmol) L-( +)-Weinsawe in 5 ml Wasser. Den zunachst amorphen Niederschlag laRt man einige Tage stehen. Nach 5 d werden die entstandenen Kristallbuschel auf einem Biichnertrichter abgesaugt, rnit eiskaltem weinsaurehaltigen Wasser, Ethanol sowie Diethylether gewaschen und zuletzt getrocknet.
MASMIC | 2 1[(CuCN)2(l-C10H8N2)] (1) (C10H8N2 = 4,4'-bpy) 89.6 mg CuCN (1 mmol), 32.6 mg KCN (0.5 mmol) and 78.1 mg 4,4'-bpy (0.5 mmol), were heated in a mixture of 2.5 ml acetonitrile with 0.1 ml H2O to 100 °C for 48 h. Slow cooling of the solution to room temperature over 80 h led to the growth of yellow crystals of 1 in 75% yield (125 mg). 3 1[{CuCN(l-C10H8N2)} ´ 2 C10H8N2] (2) 44.8 mg CuCN (0.5 mmol) and 234.3 mg 4,4'-bpy (1.5 mmol) were heated together in 2.5 ml CH3CN at 100 °C for 48 h. Slow cooling to room temperature afforded red crystals of 2 in 81% yield (226 mg).
MIKXOU | 1: A methanolic solution (20 mL) of CuACHTUNGTRENUNG(ClO4)2·6H2O (0.30 g, 0.81 mmol) was added slowly to a magnetically stirred methanolic solution (15 mL) of H3L (0.09 g, 0.36 mmol). The mixture was stirred in air for 45 min while NEt3 (0.10 mL, 0.72 mmol) was added, whereby a deep-green solu- tion was formed. An aqueous solution (10 mL) of NaN3 (0.023 g, 0.36 mmol) was added, and the mixture was heated at reflux for 1 h. The solution was then cooled to ambient temperature, filtered, and kept under air. Single crystals of 1 (0.63 g, 75%) for X-ray crystallography were obtained upon slow evaporation of the filtrate at ambient tempera- ture for a few days.
MIWJEI | Preparation of [{Er(NC5H4COOH)(H2O)2}2- (H5O2)(HgCl5)(HgCl4)2(H2O)2]n The title complex was prepared by mixing ErCl3·6H2O (1 mmol, 382 mg), HgCl2 (1 mmol, 272 mg), isonicotinic acid (1 mmol, 123 mg) and 10 mL distilled water in a 25 mL Teflon-lined stainless steel autoclave and heated at 200 °C for 3 days. After being slowly cooled to room temperature at 6 °C/h, pink crystals suitable for X- ray analysis were obtained. The yield was 73 % (based on erbium).
MUMYAW | [Co(DpyDClP)]6·18H2O (I): DpyDClP (0.069 g, 0.1 mmol), Co(NO3)2·6H2O (0.058 g, 0.2 mmol), and N,N-dimethylformamide (DMF, 5 mL) were placed in a Teflon-lined high-pressure vessel. The vessel was placed in an oven at 120 °C for 48 h. After cooling to room temperature, the purple crystalline needles were retrieved by filtration, washed with DMF, and dried in air for 1 d. The yield was 0.052 g (65%). Single crystals suitable for X-ray crystallography were directly chosen from the as-prepared crystals. [Co(DpyDCNP)]6·18H2O (II): DpyDCNP (0.067 g, 0.1 mmol), Co(NO3)2·6H2O (0.058 g, 0.2 mmol), and N,N-dimethylformamide (DMF, 5 mL) were placed in a Teflon-lined high-pressure vessel. The vessel was placed in an oven at 120 °C for 48 h. After cooling to room temperature, the purple crystalline needles were retrieved by filtration, washed with DMF, and dried in air for 1 d. The yield was 0.061 g (78%). The single crystals suitable for X-ray crystallography were directly chosen from the as-prepared crystals.
NAQLAT | USF-3: A solution of 1,3,5-benzenetricarboxylic acid (140 mg, 0.667 mmol) and isoquinoline (0.350 mL, 3.00 mmol) in methanol (20 mL) was heated gently for about 10 min and then carefully layered onto a solution of Zn(NO3)2·6H2O (297 mg, 1.00 mmol) in methanol/benzene (3:1, 20 mL). Colorless single crystals formed within 12 h under ambient conditions (217 mg, 59.6% yield). USF-4: A solution of 1,3,5-benzenetricarboxylic acid (70 mg, 0.33 mmol) and isoquinoline (0.177 mL, 1.50 mmol) in methanol (20 mL) was carefully layered onto a solution of Zn(NO3)2·6H2O (149 mg, 0.500 mmol) in methanol/chlorobenzene (2:1, 20 mL). Colorless single crystals formed within 12 h under ambient conditions (56 mg, 30.9% yield).
NAXWAL | Preparation of [{PhS(CH2)4SPh}Hg2Cl4]n A mixture of 1 (137 mg, 0.5 mmol) and HgCl2 (272 mg, 1 mmol) was refluxed in toluene for 15 min, then the solution was allowed to reach room temperature. After two days colorless crystals of 2a suitable for X-ray diffraction were formed and collected by fil- tration. (379 mg, 93 % yield). Preparation of [{PhS(CH2)4SPh}Hg2Br4]n A mixture of 1 (137 mg, 0.5 mmol) and HgBr2 (180 mg, 0.5 mmol) was refluxed in toluene for 15 min, then the solution was allowed to reach room temperature. After two days colorless crystals of 2b suitable for X-ray diffraction were formed and collected by fil- tration. (256 mg, 81 % yield).
NISPIP | 1: Colorless crystals of 1 were obtained in 74.9% yield (relative to H3pbc) by the solvothermal reaction. For a typical preparation, Zn(Ac)2·2H2O/H3pbc/DMF/water (molar ratio 1:1:64.9:278) was heated at 1708C for 48 h in a teflon-lined stainless-steel autoclave (33 mL). The pure single-crystal phase of 2 was prepared in 73.4% yield by heating Zn(Ac)2·2H2O/H3pbc/DMF/water (1:1:64.9:278) at 1708C for 120 h. Crys- tals of 2 were also obtained as a mixed phase with 1 by reaction of Zn(Ac)2·2H2O/H3pbc/DMF/water (0.25:1:64.9:278) at 1708C for 48 h. Crystals of 3 were obtained in 72.3% yield from Zn(Ac)2·2H2O/H3pbc/ DMF/water (1.5–3:1:64.9:278) at 1708C after 48 h. Compound 3 was also prepared by heating the initial mixture of 1 at 2008C for 48 h, by heating crystals of 1 (0.158 g) with water (2.5 mL) and DMF (2.5 mL) at 2008C for 48 h, or by adding Zn(Ac)2·2H2O (0.081 g) to a mixture of crystals of 1 (0.165 g) with water (2.5 mL) and DMF (2.5 mL) at 1708C for 48 h.
NORJEL | Synthesis of [Cd2(PAM)2(dpe)2(H2O)2]·0.5(dpe) (1) A mixture of Cd(NO3)2·4H2O (0.062 g, 0.20 mmol), H2PAM (0.039 g, 0.10 mmol), dpe (0.036 g, 0.20 mmol), H2O (10 mL), and DMF (2 mL) was sealed in a 25 mL Teflon-lined stainless steel autoclave and heated at 1208C for 72 h. After cooling to RT, yellow crystals were obtained in a yield of 49% based on Cd.
ODOJEY | Synthesis of the Compounds [Co(H2-DHBDA)(bpe)]n (1) and [Co(H2-DHBDA)(bpee)]n (2): Both the compounds were synthe- sized by using a hydrothermal method. Compounds 1 and 2 were obtained as dark-red needle crystals in a teflon-lined acid-digestion bomb, after it was kept at 160 °C for 3 d, which was followed by slow cooling to room temperature. For the digestion, Co(NO3)2 hydrate, 2,5-dihydroxybenzene-1,4-diacetic acid, and 1,2-bpe (for 1) or 1,2-bpee (for 2) were mixed in a 1:1:1 ratio. The obtained crystals were washed with ethanol and dried at ambient temperature. Yields of 1 and 2 were in the range of approximately 60 and 55%, respectively, on the basis of the carboxylic acid.
OMEXUA | [Zn(cca)(2,2'-bpy)]n·n(2,2'-bpy) (1): A mixture of H2cca (0.019g, 0.1 mmol), Zn(Ac)2·2H2O (0.022g, 0.1 mmol), 2,2'-bpy (0.032g, 0.2 mmol), and deionized water (5 mL) was sealed in a Teflon-lined stainless vessel (25 mL) and heated at 120 °C for 72 h under autoge- nous pressure. Afterwards, the vessel was cooled slowly to room tem- perature. Colorless single crystals were obtained by filtration, washed with deionized water, and dried in air. Yield 0.016g (28.2 %). [Cu(cca)(2,2'-bpy)]n (2): A mixture of H2cca (0.019g, 0.1 mmol), CuCl2·2H2O (0.017g, 0.1 mmol), 2,2'-bpy (0.016g, 0.1 mmol), an aqueous solution of NaOH (0.3 mL, 0.65mol·L–1), and deionized water (5 mL) was sealed in a Teflon-lined stainless vessel (25 mL) and heated at 140 °C for 72 h under autogenous pressure. Afterwards, the vessel was cooled slowly to room temperature. Green single crystals were obtained by filtration, washed with deionized water, and dried in air. Yield 0.025 g (61.0 %). [Zn(bpdc)(2,2'-bpy)(H2O)]n·0.5nDMF·1.5nH2O (3): A mixture of H2bpdc (0.024g, 0.1 mmol), Zn(Ac)2·2H2O (0.022g, 0.1 mmol), 2,2'- bpy (0.016g, 0.1 mmol), DMF (1 mL), and deionized water (5 mL) was sealed in a Teflon-lined stainless vessel (25 mL) and heated at 120 °C for 72 h under autogenous pressure. Afterwards, the vessel was cooled slowly to room temperature. Colorless single crystals were obtained by filtration, washed with deionized water, and dried in air. Yield 0.025 g (46.0 %). [Co(bpdc)(2,2'-bpy)(H2O)]n·nH2O (4): A mixture of H2bpdc (0.024g, 0.1 mmol), Co(Ac)2·2H2O (0.022g, 0.1 mmol), 2,2'- bpy (0.016g, 0.1 mmol), an aqueous solution of NaOH (0.3 mL, 0.65mol·L–1), and deionized water (5 mL) was sealed in a Teflon-lined stainless vessel (25 mL) and heated at 140 °C for 72 h under autogenous pressure. Afterwards, the vessel was cooled slowly to room temperature. Green single crystals were obtained by filtration, washed with deionized water, and dried in air. Yield 0.015 g (30.5 %).
PACZUQ | Synthesis of Compound 1 Pr(NO3)3·6H2O (0.17 g, 0.40 mmol) and H3NTP(0.05 g, 0.20 mmol) acid in a molar ratio of 2:1 were added to H2O (20 mL). The mixture was stirred and heated under reflux for 6 h. Green crystals of [Pr3(NTP)3(H2O)6]·10H2O (1) appeared after storage of the mixture for three months at room temperature. Yield over 67 % based on the initial Pr(NO3)3·6H2O. Synthesis of Compound 2 Nd(NO3)3·6H2O (0.17 g, 0.40 mmol), H3NTP (0.05 g, 0.20 mmol) acid, and KBr (0.02 g, 0.20 mmol) in a molar ratio of 2:1:1 were added to H2O (20 mL). The mixture was stored at 80–100 °C for one month after which purple crystals of [Nd(NTP)(H2O)2]·H2O·HBr (2) were ob- tained. Yield 59 % based on the initial Nd(NO3)3·6H2O. Synthesis of Compound 3 Pr(NO3)3·6H2O (0.17 g, 0.40 mmol), H3NTP (0.05 g, 0.20 mmol) acid, and oxalic acid (0.04 g, 0.40 mmol) in a molar ratio of 2:1:2 were added to H2O (20 mL) at 160 °C. The temperature was held for 3 days after which green crystals of [Pr(H2O)]- [+NH3(CH2CH2COO–)][OOCCOO]1.5 (3) were obtained. Yield 62 % based on the initial Pr(NO3)3·6H2O.
PIDMEV01 | [Zn3ACHTUNGTRENUNG(ntb)2ACHTUNGTRENUNG(EtOH)2]n·4nEtOH (1): A EtOH (10 mL) solution of H3NTB (0.120 g, 3.2Q104 mol) and a EtOH (2 mL) solution of ZnACHTUNGTRENUNG(NO3)2·6H2O (0.160 g, 5.4Q104 mol) were mixed in a Teflon vessel within the auto- clave. The vessel was heated at 1108C for 24 h and then cooled to room temperature. Brown rod-like crystals formed, which were filtered, and washed briefly with EtOH. Yield: 0.153 g, 78%; [Zn3ACHTUNGTRENUNG(ntb)2]n (1’): Single crystal 1 was introduced in a glass capillary with an open end and was desolvated at 1508C under 1 Torr for 5 h. After des- olvation, drying pistol was filled with dry air (1.0 atm), and then the ca- pillary was taken out, and sealed for X-ray structure determination. For bulk preparation, crystals of 1 were heated at 1508C under vacuum for 5 h. [Zn3ACHTUNGTRENUNG(ntb)2ACHTUNGTRENUNG(EtOH)2]n·4nEtOH (1’’): After the cell parameters of single crystal 1’ were determined in a sealed capillary, one side of the capillary was broken, and then EtOH vapor was allowed to diffuse into the crystal for 3 h. The opening of the capillary was sealed again for collection of the X-ray diffraction data of 1’’. For bulk preparation, 1’ was exposed to EtOH vapor for 3 h, or immersed in EtOH for 5 min.
PORLAL | Synthesis of Gd-pDBI pDBI (0.020 g, 0.05 mmol) dissolved in DMF (1.5 mL) was added to an aqueous solution (2.5 mL) of Gd(NO3)3·6H2O (0.023 g, 0.05 mmol) and was sonicated for 10 min. The turbid solution was kept in a tightly capped 5 mL vial for 72 h at 1108C to afford rod- shaped golden crystals (0.035 g, 70% yield). Preperation of Gd-pDBI nanocrystals As-synthesized Gd-pDBI (50 mg) was ball-milled using a Retsch (MM400) operated at 30 Hz for 30 min to obtain a light yellow powder of mechanically ground Gd-pDBI (MG-Gd-pDBI). Loading of anticancer drug Doxorubicin (DOX) Each Gd-pDBI (Gd-pDBI or MG-Gd-pDBI) was dispersed in Milli-Q water (5 mL) by simple sonication in an ultrasound bath followed by addition of standard DOX solution (2 mg dissolved in 1 mL Milli-Q water). This mixture was further sonicated for 5 min and then kept under vigorous stirring overnight in the dark. Finally, DOX loaded Gd-pDBI was isolated by centrifugation at 12000 rpm for 15 min and washed (2) with copious amount of Milli-Q water to eliminate surface adsorption. Interestingly, the as-synthesized Gd-pDBI exhibited negligible loading, suggesting that the entire payload is inside the pore. Cumulative drug release measurement Cumulative drug release from DOX loaded Gd-pDBI was studied at two different pH values: 1) at pH 5, which was comparable to intra- cellular lysomal pH of cancer cells; and 2) at pH 7.4, which corre- sponds to the extracellular pathophysical pH of normal cells. DOX loaded Gd-pDBI (5 mg) was dispersed in corresponding buffer solu- tion (3 mL) and sealed inside a dialysis bag (molecular cut off 50 kD), which was then subsequently immersed in 100 mL of external buffer medium kept in a bowl. Dialysis was continued at 378C and drug release was monitored by UV/Vis spectroscopy at l=481 nm. The zero-order kinetics was corroborated from linear nature of the release profile.
PORZED | Preparation of [Cd(Brip)(4-pna)]n (1): Cd(NO3)2·4H2O (86 mg, 0.28 mmol), 4-pna (37 mg, 0.19 mmol), and 5-bromoisophthalic acid (45 mg, 0.19 mmol) were mixed with distilled H2O (5 mL) and 1 m NaOH (0.5 mL) in a 15 mL glass vial. The vial was sealed and heated in a silicone oil bath at 85 °C for 18 h, and afterwards it was cooled slowly to 25 °C. Colorless needles of 1 (59 mg, 36% yield based on Cd) were isolated after washing with distilled water, ethanol, and acet- one and drying in air. Preparation of [Cd(Hbtc)(4-pna)]n (2): Cd(NO3)2·4H2O (114 mg, 0.37 mmol), 4-pna (74 mg, 0.37 mmol), and 1,3,5-benzenetricarbox- ylic acid (79 mg, 0.37 mmol) were mixed with distilled H2O (10 mL) and 1.0 m NaOH (1.0 mL) in a 23 mL Teflon-lined Parr acid digestion bomb. The bomb was sealed and heated at 120 °C for 26 h, and after- wards it was cooled slowly to 25 °C. Colorless blocks of 2 (108 mg, 66% yield based on Cd) were isolated after washing with distilled water, ethanol, and acetone, and drying in air. Preparation of {[Cd2(tbip)(nic)2(H2O)4]·H2O}n (3): Cd(NO3)2·4H2O (114 mg, 0.37 mmol), 4-pna (74 mg, 0.37 mmol), and 5-tertbutylisoph- thalic acid (89 mg, 0.37 mmol) were mixed with distilled H2O (10 mL) in a 23 mL Teflon-lined Parr acid digestion bomb. The bomb was se- aled and heated at 120 °C for 90 h, and afterwards it was cooled slowly to 25 °C. Colorless blocks of 3 (61 mg, 31% yield based on Cd) were isolated after washing with distilled water, ethanol, and acetone, and drying in air. Preparation of [Cd2(meoip)(nic)2(H2O)2]n (4): Cd(NO3)2·4H2O (86 mg, 0.28 mmol), 4-pna (55 mg, 0.28 mmol), and 5-methoxyisoph- thalic acid (54 mg, 0.28 mmol) were mixed with distilled H2O (10 mL) in a 23 mL Teflon-lined Parr acid digestion bomb. The bomb was se- aled and heated at 150 °C for 5 d, and afterwards it was cooled slowly to 25 °C. Yellowish blocks of 4 (18 mg, 18% yield based on Cd) were isolated after washing with distilled water, ethanol, and acetone, and drying in air.
QASZOB | Compound (1)Cl2: AgCl (135 mg, 0.934 mmol) was added to a solu- tion of 1 (100 mg, 0.188 mmol) in CH3OH (10 mL). The solution was stirred at room temp. for a period of 2 h, during which time the solution quickly adopted a deep green colour. After filtration, 4/5 of the solvent volume was removed, and the initial amount of solvent was restored by the addition of Et2O. A dark crystalline powder of (1)Cl2 precipitated; yield 80 mg (0.133 mmol, 70%). Compound (1)Br2: AgBr (142 mg, 0.755 mmol) was added to a solu- tion of 1 (80 mg, 0.151 mmol) in MeOH (10 mL). The solution was stirred at room temp. for a period of 2 h, during which time the solution quickly turned deep green. Then the solution was filtered and the solvent was partially removed to around 2 mL. A dark, crystalline solid precipitated after the addition of Et2O (restoring the initial 10 mL volume); yield 71 mg (0.103 mmol, 68%). Compound [1(Ag6I8)]n: AgI (221 mg, 0.942 mmol) was added to a solution of 1 (100 mg, 0.188 mmol) in MeOH (12 mL). The solu- tion was stirred for a period of 16 h at room temp., during which time the formation of brown-red solid was observed. Then the reac- tion mixture was filtered and the product dried under vacuum; yield 212 mg (0.097 mmol, 51%). Crystals suitable for XRD were grown from concentrated DMF solutions. Compound [1(AgBr)2]n: Compound 1 (500 mg, 0.942 mmol) was dissolved in CH3CN (10 mL). Subsequently, AgBr (354 mg, 1.884 mmol) was added, and the reaction mixture was heated at 90 °C to reflux for a period of 4 h. Then half of the solvent was removed under vacuum from the reaction mixture. The reaction mixture was filtered and washed with a small portion of CH3CN. The pale yellow product was dried under vacuum to yield 779 mg (0.860 mmol, 91%) [1(AgBr)2]n. Compound [1(AgI)2]n: AgI (442 mg, 1.884 mmol) was added to 1 (500 mg, 0.942 mmol) in CH3CN (10 mL). The pale green reaction mixture was heated at 90 °C to reflux for a period of 4 h. Then half of the solvent was removed under vacuum. Subsequently, the hot reaction mixture was filtered, and the solid residue was washed with a small quantity of CH3CN. Finally, the pale yellow product was dried under vacuum to obtain 791 mg of [1(AgI)2]n (0.791 mmol, 84% yield). Compound [1(Ag4Cl6)]n: AgCl (270 mg, 1.88 mmol) was added to a solution of 1 (200 mg, 0.377 mmol) in CH3CN (12 mL). The deep green solution was stirred at room temp. for a period of 3 h. Sub- sequently, the solvent was removed under vacuum and the residue was redissolved in CHCl3 (M;30 mL). The dinuclear coordina- tion compound [1(AgCl)2] precipitated after approximately 1 h at 4 °C and was separated by filtration; yield 70 mg (0.086 mmol, 23%). The filtrate was kept at room temp. for several days until complete evaporation of the CHCl3 solvent, during which time brown-red crystals of [1(Ag4Cl6)]n were formed. This product was washed several times with CH2Cl2; yield 133 mg (0.08 mmol, 21%). The third product, (1)Cl2, dissolved in the CH2Cl2 phases. The solution was stored for 24 h at a temperature of 4 °C. Dark green crystals of (1)Cl2 formed (25 mg, 0.042 mmol, 11%). Compound [1(AgCl)2]: AgCl (54 mg, 0.377 mmol) was added to a solution of 1 (100 mg, 0.188 mmol) in toluene (10 mL). The reac- tion mixture was stirred for 3 h at a temperature of 90 °C, leading to a white precipitate of [1(AgCl)2]. This precipitate was filtered, washed with small quantities of toluene and dried; yield 120 mg (0.147 mmol, 78%). Compound [1(AgCl)2] Dissolved in CH2Cl2: Compound [1(AgCl)2] (60 mg) was dissolved in CH2Cl2 (10 mL) and heated to 40 °C for several minutes. The solution turned green and formation of pre- cipitate was observed. The solution was filtered and concentrated. Crystals of [1(Ag4Cl6)]n formed over a period of several days. Oxidation Experiments with [1(AgBr)2]n and [1(AgI)2]n [1(Ag6I8–xBrx)]n (x = 0.7): I2 (28 mg, 0.110 mmol) was added to a solution of [1(AgBr)2]n (100 mg, 0.110 mmol) in CH3CN (12 mL). The dark yellow reaction mixture was stirred at room temp. for a period of 2 h. The product precipitated over the course of the reac- tion as a black powder. The reaction mixture was filtered, the prod- uct washed twice with CH3CN and dried under vacuum to yield 62 mg (0.027 mmol, 26%). Crystals of the polymer [1(Ag6I8–xBrx)]n (x = 0.7) suitable for an XRD analysis were ob- tained from CH3CN/Et2O or concentrated DMF solutions. Compound [1(Ag5Br4I3)]n: I2 (14 mg, 0.055 mmol) was added to a suspension of [1(AgBr)2]n (100 mg, 0.110 mmol) in CH3CN (12 mL). The reaction mixture was stirred at room temp. for a period of 2 h. The product (1.2 mg, 0.6 μmol, 1%) was crystallized from the reaction mixture. The white precipitate in the suspension was identified as starting reagent. Compound 1(AgI3): I2 (26.6 mg, 0.105 mmol) was added to a sus- pension of [1(AgI)2]n (210 mg, 0.21 mmol) in CH3CN (12 mL). The reaction mixture was stirred at room temp. for a period of 2 h. Then the reaction mixture was filtered, the solvent removed under vacuum, and the residue redissolved in CHCl3 (M;10 mL) and filtered. The concentrated solution was kept at 4 °C overnight, while brown crystals of 1(AgI3)·2CHCl3 formed; yield 29 mg (0.023 mmol, 11%). Crystals suitable for an XRD analysis were obtained from concentrated CH3CN solution. Compound 1(DDQ)2: From treatment of [1(AgBr)2]n with 2 equiv. DDQ: DDQ (50 mg, 0.220 mmol) was added to a solution of [1(AgBr)2] (100 mg, 0.110 mmol) in CHCl3 (12 mL). The brown- red reaction mixture was stirred at room temp. for a period of 2 h. Then the solvent was removed under vacuum and the crude prod- uct redissolved in acetone (20 mL). By cooling the acetone solution to 4 °C, 1(DDQ)2 (73 mg) was obtained the next day as black crys- talline solid (0.074 mmol, 67%). Crystals suitable for an XRD analysis were obtained from CH3CN/Et2O. Compound 1(DDQ)2: From treatment of [1(AgI)2]n with 2 equiv. DDQ: The procedure was similar to the one described above. Com- pound [1(AgI)2]n (100 mg, 0.100 mmol) and DDQ (45 mg, 0.200 mmol) were used; yield 63 mg (0.064 mmol; 64%). Compound [1(Ag6I8)]n: From treatment of [1(AgI)2]n with 1 equiv. TCQ: TCQ (24.5 mg, 0.100 mmol) was added to a suspension of [1(AgI)2]n (100 mg, 0.100 mmol) in CH3CN (12 mL). Then the re- action mixture was stirred at room temp. for a period of 2 h. After filtration the precipitate was washed twice with CH3CN and dried under vacuum to yield 65 mg of product (0.030 mmol, 30%). Crys- tals were grown from the reaction mixture or concentrated DMF solutions. Compound [1(Ag6I8)]n: From treatment of [1(AgI)2]n with 2 equiv. TCNQ: TCNQ (16.3 mg, 0.80 mmol) was added to a suspension of [1(AgI)2]n (40 mg, 0.040 mmol) in CH3CN (12 mL). Then the reac- tion mixture was stirred at room temp. for a period of 2 h. After filtration the precipitate was washed twice with CH3CN and dried under vacuum to yield 14 mg of product (0.06 mmol, 16%). Crys- tals were grown from reaction mixture or concentrated DMF solu- tion.
QAVWAN | Zn(BDC)(DMBPY) 0.5 · (DMF) 0.5 (H 2 O) 0.5 (1): A mixture of Zn(NO 3 ) · 6H 2 O (147 mg, 0.5 mmol), H 2 BDC (83 mg, 0.5 mmol), and 2,2’-DMBPY (55 mg, 0.3 mmol) in DMF (12 mL) was sealed in a Parr pressure bomb and heated at 100 ° C for 2 days. After naturally cooling to room temperature, light-yellow block-shaped crystals were isolated by ﬁ ltration, then washed with DMF and dried in air. (Yield: 70% based on the metal). Zn(NDC)(DMBPY) 0.5 · (DMF) 2 (2): The mixture of Zn(NO 3 ) 2 (89 mg, 0.3 mmol), H 2 NDC (65 mg, 0.3 mmol) and 22’-DMBPY (38 mg, 0.2 mmol) in DMF (10 mL) was sealed in a Parr pressure bomb and heated at 120 ° C for 3 days to give yellow rod-shaped single crystals. The product was isolated by ﬁ ltration and washed with DMF three times, then dried in air. (Yield: 80% based on the metal). Zn(BDC)(BPY) 0.5 · (DMF)(H 2 O) 0.5 (3) : Compound 3 was prepared according to a literature procedure. (Yield: 74% based on the metal). Zn(NDC)(BPY) 0.5 · (DMF) 1.575 (4) : Compound 4 was prepared according to a literature procedure. (Yield: 77% based on the metal).
QITBUS | Synthesis of (MXDA)ZnSO4 (1): (MXDA)ZnSO4 was obtained by solvothermal route using ZnSO4·7H2O (0.01 mol) and m-xylylenediamine (MXDA) (0.01 mol). Zinc sulfate hydrate was thoroughly ground and placed into a 63-mL Teflon-lined stainless steel autoclave and the amine (MXDA) was added. The mixture was heated at 160 °C for 2 d and cooled naturally to room temperature. The product 1 was washed with a mixture of 2-propanol and water (2:1) and finally dried at room temperature for 24 h. Synthesis of [(MXDA)Cd]SO4 (2): (MXDA)CdSO4 was obtained by solvothermal route using CdSO4·8H2O (0.01 mol) and m-xylylenediamine (MXDA) (0.01 mol). Cd sulfate hydrate was thoroughly ground and placed into a 63-mL Teflon-lined stainless steel autoclave and the amine (MXDA) was added. The mixture was heated at 160 °C for 2 d and cooled naturally to room temperature. The product 2 was washed with a mixture of 2-propanol and water (2:1) and finally dried at room temperature for 24 h. Synthesis of (PXDA)ZnSO4 (3): The synthesis was performed using ZnSO4·7H2O (0.01 mol) and p-xylylenediamine (PXDA) (0.0125 mol). Zinc sulfate hydrate and p-xylylenediamine were ground, mixed, and placed in a 63-mL Teflon-lined stainless steel auto- clave. The mixture was heated at 160 °C for 2 d and cooled naturally to room temperature. The product 3 was washed with a mixture of 2- propanol and water (2:1) and finally dried at room temperature. Synthesis of (PXDA)CdSO4 (4): The synthesis was performed using CdSO4·8H2O (0.01 mol) and p-xylylenediamine (PXDA) (0.0125 mol). Cd sulfate hydrate and p-xylylenediamine were ground, mixed, and placed in a 63-mL Teflon-lined stainless steel auto- clave. The mixture was heated at 160 °C for 2 d and cooled naturally to room temperature. The product 4 was washed with a mixture of 2- propanol and water (2:1) and finally dried at room temperature.
REWRER | Synthesis of [Ti2(OiPr)8(H2NCH2CH2NHCH2CH2NH2)] (1): Bis(2-aminoethyl)amine (315 mg, 3.05 mmol) was added, whilst stirring, to a solution of [Ti(OiPr)4] (882 mg, 3.10 mmol) in 1 mL of 2-propanol at room temperature. The clear reaction solution was then stored at 4 °C and colorless crystals were obtained after 12 h. The product was recrystallized twice from CH2Cl2 and dried in vacuo. Yield: 736 mg (83%). Synthesis of [Zr2(OiPr)8(H2NCH2CH2NHCH2CH2NH2)] (2): Bis(2-aminoethyl)amine (209 mg, 2.03 mmol) was slowly added, whilst stirring, to 1029 mg (2.20 mmol) of a 70–75% solution of [Zr(OiPr)4] in n-heptane that was diluted with 2 mL of n-heptane. The resulting white precipitate was dissolved in a mixture of 4 mL of 2-propanol and 2 mL of CH2Cl2 under reflux. The product was recrystallized twice from CH2Cl2 and dried in vacuo. Yield: 972 mg (94%). Synthesis of [{Ti2(OiPr)8}3{(H2NCH2CH2)3N}2·Ti2(OiPr)8] (3): Tris(2-aminoethyl)amine (365 mg, 2.50 mmol) was added dropwise, whilst stirring, to a solution of 1051 mg (3.70 mmol) of [Ti(OiPr)4] in 2 mL of CH2Cl2 at room temperature under argon. The colorless solution was refluxed for 5 min and then concentrated to half its volume. The vessel was then stored at 4 °C to afford colorless crys- tals after 3 d. The product was recrystallized twice from CH2Cl2 and dried in vacuo. Yield: 732 mg (62%). The same product, but in lower yields, was obtained when 2-propanol was used as the solvent. Synthesis of [Zr2(OiPr)8][Zr2(OiPr)8(HOiPr)][(H2NCH2CH2)3N] (4): Tris(2-aminoethyl)amine (207 mg, 1.42 mmol) was slowly added, whilst stirring, to 737 mg (1.58 mmol) of a 70–75% solution of [Zr(OiPr)4] in n-heptane that was diluted with 3 mL of 2-propa- nol. The reaction solution was refluxed for 5 min and then concen- trated to half its volume. The closed vessel was then stored at room temperature to yield colorless crystals after three weeks. The prod- uct was recrystallized twice from CH2Cl2 and dried in vacuo. Yield: 461 mg (89%).
SUJQUK | 1: A solution of bpe (0.036 g, 0.2 mmol) in MeOH (2 mL) was slowly and carefully layered over a solution of Zn(NO3)2·6H2O (0.059 g, 0.2 mmol) in H2O (2 mL) using DMF/MeOH 1:1 (v/v, 2 mL) as a buffer; subsequently, a layer of H2muco (0.028 g, 0.2 mmol) neutral- ized with Et3N (0.021 g, 0.2 mmol) in EtOH (2 mL) was added. The colorless block crystals of [Zn(bpe)(muco)]·DMF·H2O (1) were obtained after two days (0.066 g, yield 70%). 2: A solution of bpe (0.036 g, 0.2 mmol) in MeOH (2 mL) was slowly and carefully layered over a solution of Zn(NO3)2·6H2O (0.059 g, 0.2 mmol) in H2O (2 mL) using DMF/MeOH 1:1 (v/v, 2 mL) as a buffer; subsequently, a layer of H2bdc (0.028 g, 0.2 mmol) neutral- ized with Et3N (0.021 g, 0.2 mmol) in EtOH (2 mL) was added. The colorless blocks of [Zn(bpe)- (bdc)]·DMF (2) were obtained after two days (0.062 g, yield 65%). 3: A solution of bpe (0.036 g, 0.2 mmol) in MeOH (2 mL) was slowly and carefully layered over a solution of Zn(NO3)2·6H2O (0.059 g, 0.2 mmol) in H2O (2 mL) using DMF/MeOH 1:1 (v/v, 2 mL) as a buffer; subsequently, a layer of H2fum (0.028 g, 0.2 mmol) neutral- ized with Et3N (0.021 g, 0.2 mmol) in EtOH (2 mL) was added. When H2fum was used in place of H2muco for the synthesis of 3 using a similar method as described for 1, colorless blocks of [Zn(bpe)(fum)]·0.25H2O (3) crystallized after two days (0.035 g, yield 50%).
SUJRAR | 1: A solution of bpe (0.036 g, 0.2 mmol) in MeOH (2 mL) was slowly and carefully layered over a solution of Zn(NO3)2·6H2O (0.059 g, 0.2 mmol) in H2O (2 mL) using DMF/MeOH 1:1 (v/v, 2 mL) as a buffer; subsequently, a layer of H2muco (0.028 g, 0.2 mmol) neutral- ized with Et3N (0.021 g, 0.2 mmol) in EtOH (2 mL) was added. The colorless block crystals of [Zn(bpe)(muco)]·DMF·H2O (1) were obtained after two days (0.066 g, yield 70%). 2: A solution of bpe (0.036 g, 0.2 mmol) in MeOH (2 mL) was slowly and carefully layered over a solution of Zn(NO3)2·6H2O (0.059 g, 0.2 mmol) in H2O (2 mL) using DMF/MeOH 1:1 (v/v, 2 mL) as a buffer; subsequently, a layer of H2bdc (0.028 g, 0.2 mmol) neutral- ized with Et3N (0.021 g, 0.2 mmol) in EtOH (2 mL) was added. The colorless blocks of [Zn(bpe)- (bdc)]·DMF (2) were obtained after two days (0.062 g, yield 65%). 3: A solution of bpe (0.036 g, 0.2 mmol) in MeOH (2 mL) was slowly and carefully layered over a solution of Zn(NO3)2·6H2O (0.059 g, 0.2 mmol) in H2O (2 mL) using DMF/MeOH 1:1 (v/v, 2 mL) as a buffer; subsequently, a layer of H2fum (0.028 g, 0.2 mmol) neutral- ized with Et3N (0.021 g, 0.2 mmol) in EtOH (2 mL) was added. When H2fum was used in place of H2muco for the synthesis of 3 using a similar method as described for 1, colorless blocks of [Zn(bpe)(fum)]·0.25H2O (3) crystallized after two days (0.035 g, yield 50%).
TADDOT | Synthesis of [Pb3(L)2Cl2(H2O)] (1): A mixture of PbCl2 (0.32 mmol), Ph–SO2–CH2–PO(OEt)2 (0.30 mmol), and two drops of an HCl solution (1 ) in distilled water (12 mL) was sealed in a Parr Teflon-lined autoclave (23 mL) and heated at 150 °C for 3 d. The final pH value was ≈2.0 and colorless plate-shaped crystals of 1 were collected in approximately 78% yield (0.098 g) based on Pb. Synthesis of [Pb3(L)2Br2(H2O)] (2): A mixture of PbBr2 (0.32 mmol), Ph–SO2–CH2–PO(OEt)2 (0.30 mmol) and two drops of an HNO3 solution (1 ) in distilled water (12 mL) was sealed in a Parr Teflon-lined autoclave (23 mL) and heated at 150 °C for 3 d. The final pH value was ≈2.0 and colorless plate-shaped crystals of 2 were collected in a approximately 75% yield (0.101 g) based on Pb.
TADWIG | Synthesis of [Zn2L(DMF)(H2O)]·4.3DMF·2EtOH·H2O (1): A mixture of ZnI2 (31.9 mg, 0.10 mmol), H4L (41.1 mg, 0.05 mmol), DMF (2 mL), and EtOH (2 mL) was heated in a capped vial at 908C for 3 days. Colorless crystals of 1 were filtered, and briefly dried on filter paper at room temperature. Yield: 46 mg (63%). Synthesis of [Zn2L’(DMF)-(H2O)]·4.3DMF·2EtOH·4H2O (2): A mixture of ZnI2 (32.0 mg, 0.10 mmol), H4L´ (40.0 mg, 0.052 mmol) was dissolved in a solvent mixture of DMF/EtOH (5 mL/5 mL) in a vial, and 80 μL of HCl (3M, aq) was added. The vial was then capped and heated at 100 oC for three days. The resulting crystals with pale yellow color were obtained after filtration and briefly dried on filter paper. Yield: 39 mg (51%).
TATSIS | Synthesis of [Co3(INA)4(O)(C2H5OH)3](NO3) •(C2H5OH) •(H2O)3] Co-INA-1: A mixture of Co(NO3)2• 6H2O (1 mmol, 0.029 g), isonicotinic acid (1 mmol, 0.121 g), triethylamine (0.20 mL), and EtOH (10 mL) was sealed in a 15 mL Teflon-lined stainless-steel parr bomb at 140 °C for 72 h, which was then slowly cooled to room temperature. The block red crystals obtained were filtered off, washed with EtOH and dried in air (30 min). (Yield: 21 mg, 75% based on Co). Synthesis of [Co(INA)2 •(DMF)] Co-INA-2: 1.5 mL isonicotinic acid (0.20 M) solution in DMF was taken in a 5 mL glass vial. 0.5 mL Co(NO3)2• 6H2O solution (0.20 M) in DMF was added to this solution. The vial was capped and heated to 85 °C for 72 h. The mother liquor was decanted and plate pink crystals were filtered off, washed with DMF and dried in air (10 min). (Yield: 17 mg, 58% based on Co). Synthesis of [Co3(FINA)4(O)(C2H5OH)2 (H2O)1] Co-FINA-1: A mixture of Co(NO3)2• 6H2O (1 mmol, 0.029 g), 3-fluoro-isonicotinic acid (1 mmol, 0.121 g), EtOH (2 mL) and DMF (5 ml) was sealed in a 25 mL Teflon-lined stainless-steel parr bomb at 140 °C for 72 h, which was then slowly cooled to room temperature. The block pink crystals obtained were filtered off, washed with DMF and dried in air (30 min). (Yield: 15 mg, 50% based on Co). Synthesis of [Co(FINA)2 •(H2O)] Co-FINA-2: 1.5 mL 3-fluoro-isonicotinic acid (0.20 M) solution in DMF was taken in a 5 mL glass vial. 0.5 mL Co(NO3)2• 6H2O solution (0.20 M) in DMF was added to this solution. The vial was capped and heated to 85 °C for 72 h. The mother liquor was decanted and block pink crystals were isolated by filtration, washed with DMF, and dried in air (10 min). (Yield: 19 mg, 65% based on Co).
TEFCAK | Synthesis of Cu2(IMP)2(HIMP)2(BPDC)·5H2O (1): A mixture of Cu(NO3)2·6H2O (0.05 mmol, 0.015 g), HIMP (0.05 mmol, 0.011 g), H2BPDC (0.05 mmol, 0.012 g), NaOH (0.075 mmol, 0.003 g) and water (8 mL) was sealed in Teflon-lined autoclaves and heated at 150 °C for 3 days, followed by slow cooling to room temperature. The resulting green block-shaped crystals of complex 1 were isolated by mechanical separation from a green amorphous solid and washed with water (yield: ca. 50% based on Cu). Synthesis of Zn(HIMP)2(BPDC)·H2O (2): A mixture of Zn(NO3)2·6H2O (0.05 mmol, 0.015 g), HIMP (0.05 mmol, 0.011 g), H2BPDC (0.05 mmol, 0.012 g), NaOH (0.2 mmol (0.008 g) and water (8 mL) was sealed in Teflon-lined autoclaves and heated at 150 °C for 3 days, followed by slow cooling to room temperature. The resulting green block-shaped crystals of complex 2 were isolated by mechanical separation from a green amorphous solid and washed with water (yield: ca. 50% based on Zn). Synthesis of Cd2(HIMP)4(BDC)(H2O)2·3H2O·(BDC) (3): A mixture of CdSO4·8/3H2O (0.05 mmol, 0.013 g), HIMP (0.05 mmol, 0.011 g), H2BDC (0.05 mmol, 0.008 g), NaOH (0.2 mmol (0.008 g) and water (8 mL) was sealed in Teflon-lined autoclaves and heated at 150 °C for 3 days, followed by slow cooling to room temperature. The resulting green block-shaped crystals of complex 3 were isolated by mechanical separation from a green amorphous solid and washed with water (yield: ca. 50% based on Cd). Synthesis of Zn(HIMP)(BDC)(H2O)·H2O (4): A mixture of ZnSO4·7H2O (0.05 mmol, 0.014 g), HIMP (0.05 mmol, 0.011 g), H2BDC (0.05 mmol, 0.012 g), NaOH (0.2 mmol (0.008 g) and water (8 mL) was sealed in Teflon-lined autoclaves and heated at 150 °C for 3 days, followed by slow cooling to room temperature. The resulting green block-shaped crystals of complex 4 were isolated by mechanical separation from a green amorphous solid and washed with water (yield: ca. 80% based on Zn). Synthesis of Zn(HIMP)(TDC)(H2O)2 (5): A mixture of Zn(NO3)2·6H2O (0.05 mmol, 0.015 g), HIMP (0.05 mmol, 0.011 g), H2TDC (0.1 mmol, 0.017 g), NaOH (0.15 mmol (0.006 g) and water (8 mL) was sealed in Teflon-lined autoclaves and heated at 150 °C for 3 days, followed by slow cooling to room temperature. The resulting green block-shaped crystals of complex 5 were isolated by mechanical separation from a green amorphous solid and washed with water (yield: ca. 85% based on Zn). Synthesis of Zn2(HIMP)4(NDC)(H2O)2·4H2O·(NDC) (6): A mixture of Zn(NO3)2·6H2O (0.05 mmol, 0.015 g), IMP (0.05 mmol, 0.011 g), H2NDC (0.05 mmol, 0.011g), NaOH (0.15 mmol, 0.006 g), and water (8 mL) was sealed in Teflon-lined autoclaves and heated at 150 °C for 3 days, followed by slow cooling to room temperature. The resulting green block-shaped crystals of complex 6 were isolated by mechanical separation from a green amorphous solid and washed with water (yield: ca. 50% based on Zn). Synthesis of Cd2(HIMP)4(NDC)(H2O)2·4H2O·(NDC) (7): A mixture of CdSO4·8/3H2O (0.05 mmol, 0.013 g), IMP (0.05 mmol, 0.011 g), H2NDC (0.05 mmol, 0.011g), NaOH (0.15 mmol, 0.006 g), and water (8 mL) was sealed in Teflon-lined autoclaves and heated at 150 °C for 3 days, followed by slow cooling to room temperature. The resulting green block-shaped crystals of complex 7 were isolated by mechanical separation from a green amorphous solid and washed with water (yield: ca. 50% based on Cd). Synthesis of Zn2(HIMP)2(NDC)2·3H2O (8): A mixture of ZnSO4·7H2O (0.05 mmol, 0.014 g), IMP (0.05 mmol, 0.011 g), H2NDC (0.05 mmol, 0.011g), NaOH (0.15 mmol, 0.006 g), and water (8 mL) was sealed in Teflon-lined autoclaves and heated at 150 °C for 3 days, followed by slow cooling to room temperature. The resulting green block-shaped crystals of complex 8 were isolated by mechanical separation from a green amorphous solid and washed with water (yield: ca. 80% based on Zn).
TOWXEK | Preparation of ZnL–DMF: A solution of H3L (0.025m) in DMF (3.0 mL) was mixed with Zn(NO3)2·6H2O in DMF (1.0 mL) in a tightly capped glass vial. The contents were heated at 908C. Dagger- shaped crystals of ZnL–DMF were obtained after 48 h: yield 81% (0.019 g, 0.025 mmol). Preparation of ZnL–Zn: A solution of H3L (0.20 g, 0.35 mmol) and Zn(NO3)2·6H2O (0.21 g, 0.70 mmol) in 14 mL of DEF/EtOH/H2O (4:2:1, v/v) mixture was heated at 908C in a tightly capped glass vial. After 20 h, long columnar crystals of ZnL–Zn were obtained: yield 98% (0.23 g, 0.34 mmol).
TOXHAR | Preparation of ZnL–DMF: A solution of H3L (0.025m) in DMF (3.0 mL) was mixed with Zn(NO3)2·6H2O in DMF (1.0 mL) in a tightly capped glass vial. The contents were heated at 908C. Dagger- shaped crystals of ZnL–DMF were obtained after 48 h: yield 81% (0.019 g, 0.025 mmol). Preparation of ZnL–Zn: A solution of H3L (0.20 g, 0.35 mmol) and Zn(NO3)2·6H2O (0.21 g, 0.70 mmol) in 14 mL of DEF/EtOH/H2O (4:2:1, v/v) mixture was heated at 908C in a tightly capped glass vial. After 20 h, long columnar crystals of ZnL–Zn were obtained: yield 98% (0.23 g, 0.34 mmol).
UPOZAB | [Zn5Cl4(BTDD)3] (MFU-4l) Solvothermal method: H2-BTDD (760 mg, 2.77 mmol) was dissolved in DMF (760 mL) under stirring and heating at 1458C for 30 min. Anhydrous zinc chloride (7.78 g, 57.2 mmol) was added to a cooled (ca. 508C) solution of linker and the mixture was stirred until the zinc chloride was completely dissolved. The resulting solution was heated with stirring under reflux at 1458C for 18 h and then cooled down to room tempera- ture. The precipitate was removed by filtration, washed slowly with DMF (350 mL), methanol (350 mL), and dichloromethane (350 mL), and dried for 24 h at 1808C under vacuum (ca. 0.2 mbar). Yield 940 mg (90% based on ligand) of an almost white microcrystalline powder. Microwave irradiation method: H2-BTDD (5 mg, 0.0188 mmol) was dis- solved in DMF (5 mL) under stirring and heating at 1458C for 10 min. A 1m solution of anhydrous zinc chloride in DMF (0.4 mL, 0.4 mmol) was added to a cooled (ca. 508C) solution and the mixture was placed in a Pyrex sample tube (10 mL). The tube was sealed and placed in a micro- wave synthesizer (CEM, Discover S). The resulting mixture was heated to 1558C at 300 W, kept under these conditions for 30 min, and then cooled down to room temperature. The precipitate was removed by fil- tration, washed slowly with DMF (5 mL), methanol (5 mL), and dichloro- methane (310 mL), and dried for 24 h at 1808C under vacuum (ca. 0.2 mbar). Yield 5.2 mg (73%) of an almost white microcrystalline powder. This material exhibited the same analytical results as those ob- tained by the solvothermal method and is phase-pure according to XRPD measurement.
VAMFUM | [CoLCl2] (1): An acetonitrile solution (8 mL) of CoCl2·6H2O (47.6 mg, 0.2 mmol) was added to a chloroform solution (8 mL) of L (26.9 mg, 0.1 mmol). The mixture was stirred for about 0.5 h and fil- tered; afterwards, deep blue strip-shaped crystals suitable for X-ray analysis were obtained by slow evaporation at room temperature after five days. Yield based on the ligand L: 55%. [ZnLCl2] (2): An acetonitrile solution (8 mL) of ZnCl2 (54.5 mg, 0.4 mmol) was added to a methanol solution (8 mL) of L (26.9 mg, 0.1 mmol). The mixture was stirred for about 0.5 h and fil- tered; afterwards, colorless crystals suitable for X-ray analysis were obtained by slow evaporation at room temperature after five days. Yield based on the ligand L: 60%. [Cu4L2(N3)8]n (3): A buffer layer of methanol/water (7 mL, 1:1) was carefully layered over an aqueous solution (3 mL) of CuSO4·5H2O (0.1 mmol) and NaN3 (0.2 mmol). Afterwards, a solution of L (0.1 mmol) in methanol (3 mL) was layered on the buffer layer. Black block crystals were collected after three weeks. Yield based on the ligand L: 20%.
VAQDOH | Synthesis of Me3SiCN2Li·TMEDA (9): nBuLi (2.5 mL, 1.6 in hexanes, 4 mmol) was added to a TMEDA (0.9 mL, 6 mmol) solu- tion of 1-H (2 mL, 2 in hexanes, 4 mmol) at 78 °C. The result- ant orange solution was frozen in liquid nitrogen and then kept at 25 °C. Crystals of 9 were afforded after storage for 24 hours at this temperature. Yield 500 mg (53%). Synthesis of PhNNNC(Me3Si)C(SLi·3/2THF) (10): nBuLi (1.25 mL, 1.6 in hexanes, 2 mmol) was added to a THF (3.0 mL) solution of 1-H (1 mL, 2 in hexanes, 2 mmol) at 78 °C whereupon the solution was treated with phenyl isothiocyanate (PhNCS) (0.24 mL, 2 mmol). The orange precipitate formed on allowing the solution to warm to room temperature was dissolved at reflux and the reaction mixture was then cooled slowly to room temperature. After 1 day needles of PhNNNC(Me3Si)C(SLi·3/2THF) (10) were deposited. Yield 225 mg (31%). Synthesis of BzNNNC(Me3Si)C(SLi·2THF) (11): nBuLi (1.25 mL, 1.6 in hexanes, 2 mmol.) was added to a THF (2.0 mL) solution of 1-H (1 mL, 2 in hexanes, 2 mmol) at 78 °C after which the solution was treated with benzyl isothiocyanate (BzNCS) (0.27 mL, 2 mmol). The orange precipitate formed on allowing the solution to warm to room temperature dissolved at reflux. The reaction mix- ture was then allowed to cool slowly to room temperature where- upon it was stored for 2 days, affording crystals of BzNNNC(Me3Si)C(SLi·2THF) (11). Yield 256 mg (31%). Preparation of BzNNNC(Me3Si)C(SLi·TMEDA) (12): (a) nBuLi (1.25 mL, 1.6 in hexanes, 2 mmol) was added to an OEt2 (2.0 mL) solution of 1-H (1 mL, 2 in hexanes, 2 mmol) at 78 °C. BzNCS (0.27 mL, 2 mmol) was then added to the chilled solution, affording a clear yellow solution at room temperature. This was heated to reflux whereupon TMEDA (0.3 mL, 2 mmol) was added. Storage of the resultant solution for 2 days at room temperature afforded crystals of BzNNNC(Me3Si)C- (SLi·TMEDA), 12. (b) nBuLi (1.25 mL, 1.6 in hexanes, 2 mmol) was added to a THF (1.8 mL) solution of 1-H (1 mL, 2 in hexanes, 2 mmol) at 78 °C. BzNCS (0.27 mL, 2 mmol) was then added to the chilled solution, affording a yellow precipitate at room temperature. The mixture was heated to reflux and TMEDA (0.3 mL, 2 mmol) was added, providing an orange solution. Storage of the resultant solu- tion for 2 days at room temperature afforded crystals of 12: Yield 154 mg (20%; route a), 62 mg (8%; route b).
WASNIO | Synthesis of [CuL(L1)]·2H2O (1): A mixture of CuCl2·2H2O (0.171 g, 1 mmol), NaOH (0.080 g, 2 mmol), and fumaric acid (H2L1; 0.116 g, 1 mmol) in water was stirred for 10 min at 60 °C, then 1,1-(1,4-butanediyl)bis(imidazole) (L; 0.190 g, 1 mmol) was added to the mixture. After stirring for 30 min, the blue precipitate was collected and dissolved in a minimum amount of ammonia (14 m). Blue single crystals of 1 were obtained by slow evaporation of the ammoniacal solution at ambient temperature. Yield: 66% (266 mg). Synthesis of [CuL1.5(L2)]·3H2O (2): A mixture of CuCl2·2H2O (0.171 g, 1 mmol), NaOH (0.080 g, 2 mmol), and 1,1- ferrocenedicarboxylic acid (H2L2; 0.116 g, 1 mmol) in water was stirred for 10 min at 60 °C, then 1,1-(1,4-butanediyl)bis(imidazole) (L; 0.190 g, 1 mmol) was added to the mixture. After stirring for 30 min, the blue precipitate was collected and dissolved in a minimum amount of ammonia (14 m). Blue single crystals of 2 were obtained by slow evaporation of the ammoniacal solution at ambient temperature. Yield: 72% (324 mg). Synthesis of [CuL(L3)]·3H2O (3): A mixture of CuCl2·2H2O (0.171 g, 1 mmol), NaOH (0.080 g, 2 mmol), and succinic acid (H2L3; 0.116 g, 1 mmol) in water was stirred for 10 min at 60 °C, then 1,1-(1,4-butanediyl)bis(imidazole) (L; 0.190 g, 1 mmol) was added to the mixture. After stirring for 30 min, the blue precipitate was collected and dissolved in a minimum amount of ammonia (14 m). Blue single crystals of 3 were obtained by slow evaporation of the ammoniacal solution at ambient temperature. Yield: 78% (331 mg). Synthesis of [Cu2L2.5(L4)(H2O)]·10H2O (4): A mixture of CuCl2·2H2O (0.171 g, 1 mmol), NaOH (0.080 g, 2 mmol), and pyromellitic acid (H4L4; 0.116 g, 1 mmol) in water was stirred for 10 min at 60 °C, then 1,1-(1,4-butanediyl)bis(imidazole) (L; 0.190 g, 1 mmol) was added to the mixture. After stirring for 30 min, the blue precipitate was collected and dissolved in a minimum amount of ammonia (14 m). Blue single crystals of 4 were obtained by slow evaporation of the ammoniacal solution at ambient temperature. Yield: 81% (340 mg).
WASNOU | Synthesis of [CuL(L1)]·2H2O (1): A mixture of CuCl2·2H2O (0.171 g, 1 mmol), NaOH (0.080 g, 2 mmol), and fumaric acid (H2L1; 0.116 g, 1 mmol) in water was stirred for 10 min at 60 °C, then 1,1-(1,4-butanediyl)bis(imidazole) (L; 0.190 g, 1 mmol) was added to the mixture. After stirring for 30 min, the blue precipitate was collected and dissolved in a minimum amount of ammonia (14 m). Blue single crystals of 1 were obtained by slow evaporation of the ammoniacal solution at ambient temperature. Yield: 66% (266 mg). Synthesis of [CuL1.5(L2)]·3H2O (2): A mixture of CuCl2·2H2O (0.171 g, 1 mmol), NaOH (0.080 g, 2 mmol), and 1,1- ferrocenedicarboxylic acid (H2L2; 0.116 g, 1 mmol) in water was stirred for 10 min at 60 °C, then 1,1-(1,4-butanediyl)bis(imidazole) (L; 0.190 g, 1 mmol) was added to the mixture. After stirring for 30 min, the blue precipitate was collected and dissolved in a minimum amount of ammonia (14 m). Blue single crystals of 2 were obtained by slow evaporation of the ammoniacal solution at ambient temperature. Yield: 72% (324 mg). Synthesis of [CuL(L3)]·3H2O (3): A mixture of CuCl2·2H2O (0.171 g, 1 mmol), NaOH (0.080 g, 2 mmol), and succinic acid (H2L3; 0.116 g, 1 mmol) in water was stirred for 10 min at 60 °C, then 1,1-(1,4-butanediyl)bis(imidazole) (L; 0.190 g, 1 mmol) was added to the mixture. After stirring for 30 min, the blue precipitate was collected and dissolved in a minimum amount of ammonia (14 m). Blue single crystals of 3 were obtained by slow evaporation of the ammoniacal solution at ambient temperature. Yield: 78% (331 mg). Synthesis of [Cu2L2.5(L4)(H2O)]·10H2O (4): A mixture of CuCl2·2H2O (0.171 g, 1 mmol), NaOH (0.080 g, 2 mmol), and pyromellitic acid (H4L4; 0.116 g, 1 mmol) in water was stirred for 10 min at 60 °C, then 1,1-(1,4-butanediyl)bis(imidazole) (L; 0.190 g, 1 mmol) was added to the mixture. After stirring for 30 min, the blue precipitate was collected and dissolved in a minimum amount of ammonia (14 m). Blue single crystals of 4 were obtained by slow evaporation of the ammoniacal solution at ambient temperature. Yield: 81% (340 mg).
WASNUA | Synthesis of [CuL(L1)]·2H2O (1): A mixture of CuCl2·2H2O (0.171 g, 1 mmol), NaOH (0.080 g, 2 mmol), and fumaric acid (H2L1; 0.116 g, 1 mmol) in water was stirred for 10 min at 60 °C, then 1,1-(1,4-butanediyl)bis(imidazole) (L; 0.190 g, 1 mmol) was added to the mixture. After stirring for 30 min, the blue precipitate was collected and dissolved in a minimum amount of ammonia (14 m). Blue single crystals of 1 were obtained by slow evaporation of the ammoniacal solution at ambient temperature. Yield: 66% (266 mg). Synthesis of [CuL1.5(L2)]·3H2O (2): A mixture of CuCl2·2H2O (0.171 g, 1 mmol), NaOH (0.080 g, 2 mmol), and 1,1- ferrocenedicarboxylic acid (H2L2; 0.116 g, 1 mmol) in water was stirred for 10 min at 60 °C, then 1,1-(1,4-butanediyl)bis(imidazole) (L; 0.190 g, 1 mmol) was added to the mixture. After stirring for 30 min, the blue precipitate was collected and dissolved in a minimum amount of ammonia (14 m). Blue single crystals of 2 were obtained by slow evaporation of the ammoniacal solution at ambient temperature. Yield: 72% (324 mg). Synthesis of [CuL(L3)]·3H2O (3): A mixture of CuCl2·2H2O (0.171 g, 1 mmol), NaOH (0.080 g, 2 mmol), and succinic acid (H2L3; 0.116 g, 1 mmol) in water was stirred for 10 min at 60 °C, then 1,1-(1,4-butanediyl)bis(imidazole) (L; 0.190 g, 1 mmol) was added to the mixture. After stirring for 30 min, the blue precipitate was collected and dissolved in a minimum amount of ammonia (14 m). Blue single crystals of 3 were obtained by slow evaporation of the ammoniacal solution at ambient temperature. Yield: 78% (331 mg). Synthesis of [Cu2L2.5(L4)(H2O)]·10H2O (4): A mixture of CuCl2·2H2O (0.171 g, 1 mmol), NaOH (0.080 g, 2 mmol), and pyromellitic acid (H4L4; 0.116 g, 1 mmol) in water was stirred for 10 min at 60 °C, then 1,1-(1,4-butanediyl)bis(imidazole) (L; 0.190 g, 1 mmol) was added to the mixture. After stirring for 30 min, the blue precipitate was collected and dissolved in a minimum amount of ammonia (14 m). Blue single crystals of 4 were obtained by slow evaporation of the ammoniacal solution at ambient temperature. Yield: 81% (340 mg).
WASPAI | Synthesis of [CuL(L1)]·2H2O (1): A mixture of CuCl2·2H2O (0.171 g, 1 mmol), NaOH (0.080 g, 2 mmol), and fumaric acid (H2L1; 0.116 g, 1 mmol) in water was stirred for 10 min at 60 °C, then 1,1-(1,4-butanediyl)bis(imidazole) (L; 0.190 g, 1 mmol) was added to the mixture. After stirring for 30 min, the blue precipitate was collected and dissolved in a minimum amount of ammonia (14 m). Blue single crystals of 1 were obtained by slow evaporation of the ammoniacal solution at ambient temperature. Yield: 66% (266 mg). Synthesis of [CuL1.5(L2)]·3H2O (2): A mixture of CuCl2·2H2O (0.171 g, 1 mmol), NaOH (0.080 g, 2 mmol), and 1,1- ferrocenedicarboxylic acid (H2L2; 0.116 g, 1 mmol) in water was stirred for 10 min at 60 °C, then 1,1-(1,4-butanediyl)bis(imidazole) (L; 0.190 g, 1 mmol) was added to the mixture. After stirring for 30 min, the blue precipitate was collected and dissolved in a minimum amount of ammonia (14 m). Blue single crystals of 2 were obtained by slow evaporation of the ammoniacal solution at ambient temperature. Yield: 72% (324 mg). Synthesis of [CuL(L3)]·3H2O (3): A mixture of CuCl2·2H2O (0.171 g, 1 mmol), NaOH (0.080 g, 2 mmol), and succinic acid (H2L3; 0.116 g, 1 mmol) in water was stirred for 10 min at 60 °C, then 1,1-(1,4-butanediyl)bis(imidazole) (L; 0.190 g, 1 mmol) was added to the mixture. After stirring for 30 min, the blue precipitate was collected and dissolved in a minimum amount of ammonia (14 m). Blue single crystals of 3 were obtained by slow evaporation of the ammoniacal solution at ambient temperature. Yield: 78% (331 mg). Synthesis of [Cu2L2.5(L4)(H2O)]·10H2O (4): A mixture of CuCl2·2H2O (0.171 g, 1 mmol), NaOH (0.080 g, 2 mmol), and pyromellitic acid (H4L4; 0.116 g, 1 mmol) in water was stirred for 10 min at 60 °C, then 1,1-(1,4-butanediyl)bis(imidazole) (L; 0.190 g, 1 mmol) was added to the mixture. After stirring for 30 min, the blue precipitate was collected and dissolved in a minimum amount of ammonia (14 m). Blue single crystals of 4 were obtained by slow evaporation of the ammoniacal solution at ambient temperature. Yield: 81% (340 mg).
WEHVIP02 | Synthesis of [Cu2(bpe)Cl2]n (1) An orange-red needle-like complex [Cu2(bpe)Cl2]n (1) was obtained from the mixture of 1,2-trans-bi(4- pyridyl)ethene (0.091 g, 0.5 mmol), CuCl2 (0.078 g, 0.5 mmol), 0.2 mL of H3PO3 and H2O (20 mL), which were placed in a sealed 30 mL Teflon-lined stainless-steel reactor and heated to 100 ℃ for 72 h, then cooled at 5 ℃ per hour to room temperature. Yield 46%; Synthesis of [Cu2(bpe)Br2]n (2) An orange-red needle-like complex [Cu2(bpe)Br2]n (2) was obtained from the mixture of 1,2-trans-bi(4- pyridyl)ethene (0.091 g, 0.5 mmol), CuBr2 (0.078 g, 0.5 mmol), 0.2 mL of H3PO3 and H2O (20 mL), which were placed in a sealed 30 mL Teflon-lined stainless-steel reactor and heated to 100 ℃ for 72 h, then cooled at 5 ℃ per hour to room temperature. Yield 53%;
WICVEK | Synthesis of 1a: An aqueous mixture (10 mL) of Er2O3, Cu(NO3)2, ip and bpy in the ratio of 1:2:1:2 was placed in a Teflon reactor (23 mL), and heated at 170 °C for 5 d, and then it was cooled to room temperature at 5 °C h−1. Green crystals were obtained in 70% yield based on Cu. Synthesis of 1b: An aqueous mixture (10 mL) of Y2O3, Cu(NO3)2, ip and bpy in the ratio of 1:2:1:2 was placed in a Teflon reactor (23 mL), and heated at 170 °C for 5 d, and then it was cooled to room temperature at 5 °C h−1. Green crystals were obtained in 76% yield based on Cu. Synthesis of 1c: An aqueous mixture (10 mL) of Eu2O3, Cu(NO3)2, ip and bpy in the ratio of 1:2:1:2 was placed in a Teflon reactor (23 mL), and heated at 170 °C for 5 d, and then it was cooled to room temperature at 5 °C h−1. Green crystals were obtained in 68% yield based on Cu. Synthesis of 2a: An aqueous mixture (10 mL) of Yb2O3, Cu(NO3)2, ip and bpy in the ratio of 1:2:1:1 was placed in a Teflon reactor (23 mL), and heated at 170 °C for 5 d, and then it was cooled to room temperature at 5 °C h−1. Blue crystals were obtained in 73% yield based on Cu. Synthesis of 2b: An aqueous mixture (10 mL) of Gd2O3, Cu(NO3)2, ip and bpy in the ratio of 1:2:1:1 was placed in a Teflon reactor (23 mL), and heated at 170 °C for 5 d, and then it was cooled to room temperature at 5 °C h−1. Blue crystals were obtained in 66% yield based on Cu. Synthesis of 2c: An aqueous mixture (10 mL) of Tb2O3, Cu(NO3)2, ip and bpy in the ratio of 1:2:1:1 was placed in a Teflon reactor (23 mL), and heated at 170 °C for 5 d, and then it was cooled to room temperature at 5 °C h−1. Blue crystals were obtained in 68% yield based on Cu. Synthesis of 3a: An aqueous mixture (10 mL) of Eu2O3, Cu(NO3)2, ip in the ratio of 1:2:1 was placed in a Teflon reactor (23 mL), and heated at 170 °C for 5 d, and then it was cooled to room temperature at 5 °C h−1. Blue crystals were obtained in 53% yield based on Cu. Synthesis of 3b: An aqueous mixture (10 mL) of Gd2O3, Cu(NO3)2, ip in the ratio of 1:2:1 was placed in a Teflon reactor (23 mL), and heated at 170 °C for 5 d, and then it was cooled to room temperature at 5 °C h−1. Blue crystals were obtained in 46% yield based on Cu.
WIPFIM | Synthesis of [Cu(H2L)(bipy)(H2O)2]·H2O (1): A mixture of H4L (0.0616 g, 0.2 mmol), CuSO4·5H2O (0.0499 g, 0.2 mmol), and 4,4- bipyridine (0.062 g, 0.4 mmol) was dissolved in distilled water (10 mL) and stirred at room temperature for 30 min in a Teflon-lined autoclave (23 mL) (Scheme 1). Afterwards the pH value was altered to about 4 with 1 m NaOH, and the autoclave was heated at 140 °C for 3 d. After being cooled to room temperature slowly (24 h), blue crystals of compound 1 were filtered off and washed with water. The yield was about 62% based on H4L. Synthesis of [Ni2(H2L)(bipy)2.5(H2O)6]·(H2L)2–·7H2O (2): A mixture of H4L (0.0616 g, 0.2 mmol), Ni(NO3)2·6H2O (0.08724 g, 0.3 mmol) and 4,4-bipyridine (0.04685 g, 0.3 mmol) was dissolved in distilled water (10 mL). The further process was the same as that for compound 1 (Scheme 1). Green crystals of compound 2 were collected in about 56% yield based on H4L.
XADFAL | Synthesis of {[Cu2(btec)(bpym)(H2O)4]·4H2O}n (1): A solution of CuCl2·6H2O (0.40 mmol) in MeOH (5 mL) was carefully layered on top of a bilayer solution composed of a solution of tetrapotas- sium benzene-1,2,4,5-tetracarboxylate (K4btec, 0.10 mmol) and 5,5-bipyrimidine (bpym, 0.10 mmol) in water (5 mL) on the bot- tom and a buffer solvent of THF on the top. It was then allowed to stand at room temperature for a week, whereupon blue prismatic crystals of 1 were formed in 78% yield (53.0 mg, based on btec). Synthesis of {[Ni2(btec)(bpym)(H2O)4]·4H2O}n (2): In a tube at am- bient temperature, a solution of NiCl2·2H2O (0.40 mmol) in MeOH (5 mL) was carefully layered on top of a bilayer solution comprised of an aqueous solution (5 mL) that contained tetrapotassium ben- zene-1,2,4,5-tetracarboxylate (0.10 mmol) and 5,5-bipyrimidine (0.10 mmol) on the bottom and a buffer solvent of THF on the top. Blue-green crystals of 2·7H2O were produced within a 7-day period; yield 32% (21.4 mg, based on btec). Synthesis of [Zn4(btec)2(bpym)(H2O)6]n (3): In a tube at ambient temperature, a solution of ZnCl2 (0.40 mmol) in MeOH (5 mL) was carefully layered on top of a bilayer solution comprised of an aque- ous solution (5 mL) that contained tetrapotassium benzene-1,2,4,5- tetracarboxylate (0.10 mmol) and 5,5-bipyrimidine (0.10 mmol) on the bottom and a buffer solvent of THF on the top. Pale-yellow crystals of 3 were produced within a 7-day period; yield 68% (35.0 mg, based on btec).
XADFEP | Synthesis of {[Cu2(btec)(bpym)(H2O)4]·4H2O}n (1): A solution of CuCl2·6H2O (0.40 mmol) in MeOH (5 mL) was carefully layered on top of a bilayer solution composed of a solution of tetrapotas- sium benzene-1,2,4,5-tetracarboxylate (K4btec, 0.10 mmol) and 5,5-bipyrimidine (bpym, 0.10 mmol) in water (5 mL) on the bot- tom and a buffer solvent of THF on the top. It was then allowed to stand at room temperature for a week, whereupon blue prismatic crystals of 1 were formed in 78% yield (53.0 mg, based on btec). Synthesis of {[Ni2(btec)(bpym)(H2O)4]·4H2O}n (2): In a tube at am- bient temperature, a solution of NiCl2·2H2O (0.40 mmol) in MeOH (5 mL) was carefully layered on top of a bilayer solution comprised of an aqueous solution (5 mL) that contained tetrapotassium ben- zene-1,2,4,5-tetracarboxylate (0.10 mmol) and 5,5-bipyrimidine (0.10 mmol) on the bottom and a buffer solvent of THF on the top. Blue-green crystals of 2·7H2O were produced within a 7-day period; yield 32% (21.4 mg, based on btec). Synthesis of [Zn4(btec)2(bpym)(H2O)6]n (3): In a tube at ambient temperature, a solution of ZnCl2 (0.40 mmol) in MeOH (5 mL) was carefully layered on top of a bilayer solution comprised of an aque- ous solution (5 mL) that contained tetrapotassium benzene-1,2,4,5- tetracarboxylate (0.10 mmol) and 5,5-bipyrimidine (0.10 mmol) on the bottom and a buffer solvent of THF on the top. Pale-yellow crystals of 3 were produced within a 7-day period; yield 68% (35.0 mg, based on btec).
XEGJIE | Synthesis of {[Gd2(L)3ACHTUNGTRENUNG(dmf)4]·4DMF·3H2O}n (1): A mixture of [Gd- ACHTUNGTRENUNG(NO3)3]·6H2O (0.5 mmol) and H2L (0.5 mmol) in DMF (10 mL) and EtOH (5 mL) was heated at 1008C under autogenous pressure in a Teflon-lined steel bomb for 2 days, followed by slow cooling (58Ch1) to RT. Yellowish block-shaped crystals were collected, washed with DMF, and preserved in dry DMF. Yield: 64%; Synthesis of {[Gd2(L)3ACHTUNGTRENUNG(dmf)4]·2(benzaldehyde)·4H2O}n (2): Single crys- tals of compound 1, upon exposure to benzaldehyde vapor for 5 days, af- forded compound 2 without a loss in crystallinity. Synthesis of {[Gd2(L)3ACHTUNGTRENUNG(dmf)4]·(2-hydroxyphenylacetonitrile)·3H2O}n (3): Single crystals of compound 2, upon exposure to trimethylsilyl cyanide vapor for 2 h, afforded compound 3 without a loss in crystallinity. Synthesis of {[Gd2(L)3ACHTUNGTRENUNG(dmf)4]·2(2-benzylidene-malononitrile)·3(malono- nitrile)·5H2O}n (4): Single crystals of compound 2, upon exposure to ma- lononitrile vapor for 2 h, afforded compound 4 in a SC-SC transforma- tion. Synthesis of {[Gd2(L)3ACHTUNGTRENUNG(dmf)4]·2(2-pyridinecarboxaldehyde)·6H2O}n (5): Single crystals of compound 1, upon exposure to 2-pyridinecarboxalde- hyde vapor for 5 days, afforded compound 5 without a loss in crystallini- ty. Synthesis of {[Gd2(L)3ACHTUNGTRENUNG(dmf)2(3-pyridinecarboxaldehyde)2]·3(3-pyridine- carboxaldehyde)·3H2O}n (6): Single crystals of compound 1, upon expo- sure to 3-pyridinecarboxaldehyde vapor for 5 days, afforded compound 6 without a loss in crystallinity. Synthesis of {[Gd2(L)3ACHTUNGTRENUNG(dmf)2(4-pyridinecarboxaldehyde)2]·6(4-pyridine- carboxaldehyde)·DMF}n (7): Single crystals of compound 1, upon expo- sure to 4-pyridinecarboxaldehyde vapor for 5 days, afforded compound 7 without a loss in crystallinity.
XEGJOK | Synthesis of {[Gd2(L)3ACHTUNGTRENUNG(dmf)4]·4DMF·3H2O}n (1): A mixture of [Gd- ACHTUNGTRENUNG(NO3)3]·6H2O (0.5 mmol) and H2L (0.5 mmol) in DMF (10 mL) and EtOH (5 mL) was heated at 1008C under autogenous pressure in a Teflon-lined steel bomb for 2 days, followed by slow cooling (58Ch1) to RT. Yellowish block-shaped crystals were collected, washed with DMF, and preserved in dry DMF. Yield: 64%; Synthesis of {[Gd2(L)3ACHTUNGTRENUNG(dmf)4]·2(benzaldehyde)·4H2O}n (2): Single crys- tals of compound 1, upon exposure to benzaldehyde vapor for 5 days, af- forded compound 2 without a loss in crystallinity. Synthesis of {[Gd2(L)3ACHTUNGTRENUNG(dmf)4]·(2-hydroxyphenylacetonitrile)·3H2O}n (3): Single crystals of compound 2, upon exposure to trimethylsilyl cyanide vapor for 2 h, afforded compound 3 without a loss in crystallinity. Synthesis of {[Gd2(L)3ACHTUNGTRENUNG(dmf)4]·2(2-benzylidene-malononitrile)·3(malono- nitrile)·5H2O}n (4): Single crystals of compound 2, upon exposure to ma- lononitrile vapor for 2 h, afforded compound 4 in a SC-SC transforma- tion. Synthesis of {[Gd2(L)3ACHTUNGTRENUNG(dmf)4]·2(2-pyridinecarboxaldehyde)·6H2O}n (5): Single crystals of compound 1, upon exposure to 2-pyridinecarboxalde- hyde vapor for 5 days, afforded compound 5 without a loss in crystallini- ty. Synthesis of {[Gd2(L)3ACHTUNGTRENUNG(dmf)2(3-pyridinecarboxaldehyde)2]·3(3-pyridine- carboxaldehyde)·3H2O}n (6): Single crystals of compound 1, upon expo- sure to 3-pyridinecarboxaldehyde vapor for 5 days, afforded compound 6 without a loss in crystallinity. Synthesis of {[Gd2(L)3ACHTUNGTRENUNG(dmf)2(4-pyridinecarboxaldehyde)2]·6(4-pyridine- carboxaldehyde)·DMF}n (7): Single crystals of compound 1, upon expo- sure to 4-pyridinecarboxaldehyde vapor for 5 days, afforded compound 7 without a loss in crystallinity.
XEGJUQ | Synthesis of {[Gd2(L)3ACHTUNGTRENUNG(dmf)4]·4DMF·3H2O}n (1): A mixture of [Gd- ACHTUNGTRENUNG(NO3)3]·6H2O (0.5 mmol) and H2L (0.5 mmol) in DMF (10 mL) and EtOH (5 mL) was heated at 1008C under autogenous pressure in a Teflon-lined steel bomb for 2 days, followed by slow cooling (58Ch1) to RT. Yellowish block-shaped crystals were collected, washed with DMF, and preserved in dry DMF. Yield: 64%; Synthesis of {[Gd2(L)3ACHTUNGTRENUNG(dmf)4]·2(benzaldehyde)·4H2O}n (2): Single crys- tals of compound 1, upon exposure to benzaldehyde vapor for 5 days, af- forded compound 2 without a loss in crystallinity. Synthesis of {[Gd2(L)3ACHTUNGTRENUNG(dmf)4]·(2-hydroxyphenylacetonitrile)·3H2O}n (3): Single crystals of compound 2, upon exposure to trimethylsilyl cyanide vapor for 2 h, afforded compound 3 without a loss in crystallinity. Synthesis of {[Gd2(L)3ACHTUNGTRENUNG(dmf)4]·2(2-benzylidene-malononitrile)·3(malono- nitrile)·5H2O}n (4): Single crystals of compound 2, upon exposure to ma- lononitrile vapor for 2 h, afforded compound 4 in a SC-SC transforma- tion. Synthesis of {[Gd2(L)3ACHTUNGTRENUNG(dmf)4]·2(2-pyridinecarboxaldehyde)·6H2O}n (5): Single crystals of compound 1, upon exposure to 2-pyridinecarboxalde- hyde vapor for 5 days, afforded compound 5 without a loss in crystallini- ty. Synthesis of {[Gd2(L)3ACHTUNGTRENUNG(dmf)2(3-pyridinecarboxaldehyde)2]·3(3-pyridine- carboxaldehyde)·3H2O}n (6): Single crystals of compound 1, upon expo- sure to 3-pyridinecarboxaldehyde vapor for 5 days, afforded compound 6 without a loss in crystallinity. Synthesis of {[Gd2(L)3ACHTUNGTRENUNG(dmf)2(4-pyridinecarboxaldehyde)2]·6(4-pyridine- carboxaldehyde)·DMF}n (7): Single crystals of compound 1, upon expo- sure to 4-pyridinecarboxaldehyde vapor for 5 days, afforded compound 7 without a loss in crystallinity.
XEGKAX | Synthesis of {[Gd2(L)3ACHTUNGTRENUNG(dmf)4]·4DMF·3H2O}n (1): A mixture of [Gd- ACHTUNGTRENUNG(NO3)3]·6H2O (0.5 mmol) and H2L (0.5 mmol) in DMF (10 mL) and EtOH (5 mL) was heated at 1008C under autogenous pressure in a Teflon-lined steel bomb for 2 days, followed by slow cooling (58Ch1) to RT. Yellowish block-shaped crystals were collected, washed with DMF, and preserved in dry DMF. Yield: 64%; Synthesis of {[Gd2(L)3ACHTUNGTRENUNG(dmf)4]·2(benzaldehyde)·4H2O}n (2): Single crys- tals of compound 1, upon exposure to benzaldehyde vapor for 5 days, af- forded compound 2 without a loss in crystallinity. Synthesis of {[Gd2(L)3ACHTUNGTRENUNG(dmf)4]·(2-hydroxyphenylacetonitrile)·3H2O}n (3): Single crystals of compound 2, upon exposure to trimethylsilyl cyanide vapor for 2 h, afforded compound 3 without a loss in crystallinity. Synthesis of {[Gd2(L)3ACHTUNGTRENUNG(dmf)4]·2(2-benzylidene-malononitrile)·3(malono- nitrile)·5H2O}n (4): Single crystals of compound 2, upon exposure to ma- lononitrile vapor for 2 h, afforded compound 4 in a SC-SC transforma- tion. Synthesis of {[Gd2(L)3ACHTUNGTRENUNG(dmf)4]·2(2-pyridinecarboxaldehyde)·6H2O}n (5): Single crystals of compound 1, upon exposure to 2-pyridinecarboxalde- hyde vapor for 5 days, afforded compound 5 without a loss in crystallini- ty. Synthesis of {[Gd2(L)3ACHTUNGTRENUNG(dmf)2(3-pyridinecarboxaldehyde)2]·3(3-pyridine- carboxaldehyde)·3H2O}n (6): Single crystals of compound 1, upon expo- sure to 3-pyridinecarboxaldehyde vapor for 5 days, afforded compound 6 without a loss in crystallinity. Synthesis of {[Gd2(L)3ACHTUNGTRENUNG(dmf)2(4-pyridinecarboxaldehyde)2]·6(4-pyridine- carboxaldehyde)·DMF}n (7): Single crystals of compound 1, upon expo- sure to 4-pyridinecarboxaldehyde vapor for 5 days, afforded compound 7 without a loss in crystallinity.
XEGKEB | Synthesis of {[Gd2(L)3ACHTUNGTRENUNG(dmf)4]·4DMF·3H2O}n (1): A mixture of [Gd- ACHTUNGTRENUNG(NO3)3]·6H2O (0.5 mmol) and H2L (0.5 mmol) in DMF (10 mL) and EtOH (5 mL) was heated at 1008C under autogenous pressure in a Teflon-lined steel bomb for 2 days, followed by slow cooling (58Ch1) to RT. Yellowish block-shaped crystals were collected, washed with DMF, and preserved in dry DMF. Yield: 64%; Synthesis of {[Gd2(L)3ACHTUNGTRENUNG(dmf)4]·2(benzaldehyde)·4H2O}n (2): Single crys- tals of compound 1, upon exposure to benzaldehyde vapor for 5 days, af- forded compound 2 without a loss in crystallinity. Synthesis of {[Gd2(L)3ACHTUNGTRENUNG(dmf)4]·(2-hydroxyphenylacetonitrile)·3H2O}n (3): Single crystals of compound 2, upon exposure to trimethylsilyl cyanide vapor for 2 h, afforded compound 3 without a loss in crystallinity. Synthesis of {[Gd2(L)3ACHTUNGTRENUNG(dmf)4]·2(2-benzylidene-malononitrile)·3(malono- nitrile)·5H2O}n (4): Single crystals of compound 2, upon exposure to ma- lononitrile vapor for 2 h, afforded compound 4 in a SC-SC transforma- tion. Synthesis of {[Gd2(L)3ACHTUNGTRENUNG(dmf)4]·2(2-pyridinecarboxaldehyde)·6H2O}n (5): Single crystals of compound 1, upon exposure to 2-pyridinecarboxalde- hyde vapor for 5 days, afforded compound 5 without a loss in crystallini- ty. Synthesis of {[Gd2(L)3ACHTUNGTRENUNG(dmf)2(3-pyridinecarboxaldehyde)2]·3(3-pyridine- carboxaldehyde)·3H2O}n (6): Single crystals of compound 1, upon expo- sure to 3-pyridinecarboxaldehyde vapor for 5 days, afforded compound 6 without a loss in crystallinity. Synthesis of {[Gd2(L)3ACHTUNGTRENUNG(dmf)2(4-pyridinecarboxaldehyde)2]·6(4-pyridine- carboxaldehyde)·DMF}n (7): Single crystals of compound 1, upon expo- sure to 4-pyridinecarboxaldehyde vapor for 5 days, afforded compound 7 without a loss in crystallinity.
XEGKIF | Synthesis of {[Gd2(L)3ACHTUNGTRENUNG(dmf)4]·4DMF·3H2O}n (1): A mixture of [Gd- ACHTUNGTRENUNG(NO3)3]·6H2O (0.5 mmol) and H2L (0.5 mmol) in DMF (10 mL) and EtOH (5 mL) was heated at 1008C under autogenous pressure in a Teflon-lined steel bomb for 2 days, followed by slow cooling (58Ch1) to RT. Yellowish block-shaped crystals were collected, washed with DMF, and preserved in dry DMF. Yield: 64%; Synthesis of {[Gd2(L)3ACHTUNGTRENUNG(dmf)4]·2(benzaldehyde)·4H2O}n (2): Single crys- tals of compound 1, upon exposure to benzaldehyde vapor for 5 days, af- forded compound 2 without a loss in crystallinity. Synthesis of {[Gd2(L)3ACHTUNGTRENUNG(dmf)4]·(2-hydroxyphenylacetonitrile)·3H2O}n (3): Single crystals of compound 2, upon exposure to trimethylsilyl cyanide vapor for 2 h, afforded compound 3 without a loss in crystallinity. Synthesis of {[Gd2(L)3ACHTUNGTRENUNG(dmf)4]·2(2-benzylidene-malononitrile)·3(malono- nitrile)·5H2O}n (4): Single crystals of compound 2, upon exposure to ma- lononitrile vapor for 2 h, afforded compound 4 in a SC-SC transforma- tion. Synthesis of {[Gd2(L)3ACHTUNGTRENUNG(dmf)4]·2(2-pyridinecarboxaldehyde)·6H2O}n (5): Single crystals of compound 1, upon exposure to 2-pyridinecarboxalde- hyde vapor for 5 days, afforded compound 5 without a loss in crystallini- ty. Synthesis of {[Gd2(L)3ACHTUNGTRENUNG(dmf)2(3-pyridinecarboxaldehyde)2]·3(3-pyridine- carboxaldehyde)·3H2O}n (6): Single crystals of compound 1, upon expo- sure to 3-pyridinecarboxaldehyde vapor for 5 days, afforded compound 6 without a loss in crystallinity. Synthesis of {[Gd2(L)3ACHTUNGTRENUNG(dmf)2(4-pyridinecarboxaldehyde)2]·6(4-pyridine- carboxaldehyde)·DMF}n (7): Single crystals of compound 1, upon expo- sure to 4-pyridinecarboxaldehyde vapor for 5 days, afforded compound 7 without a loss in crystallinity.
XEGKOL | Synthesis of {[Gd2(L)3ACHTUNGTRENUNG(dmf)4]·4DMF·3H2O}n (1): A mixture of [Gd- ACHTUNGTRENUNG(NO3)3]·6H2O (0.5 mmol) and H2L (0.5 mmol) in DMF (10 mL) and EtOH (5 mL) was heated at 1008C under autogenous pressure in a Teflon-lined steel bomb for 2 days, followed by slow cooling (58Ch1) to RT. Yellowish block-shaped crystals were collected, washed with DMF, and preserved in dry DMF. Yield: 64%; Synthesis of {[Gd2(L)3ACHTUNGTRENUNG(dmf)4]·2(benzaldehyde)·4H2O}n (2): Single crys- tals of compound 1, upon exposure to benzaldehyde vapor for 5 days, af- forded compound 2 without a loss in crystallinity. Synthesis of {[Gd2(L)3ACHTUNGTRENUNG(dmf)4]·(2-hydroxyphenylacetonitrile)·3H2O}n (3): Single crystals of compound 2, upon exposure to trimethylsilyl cyanide vapor for 2 h, afforded compound 3 without a loss in crystallinity. Synthesis of {[Gd2(L)3ACHTUNGTRENUNG(dmf)4]·2(2-benzylidene-malononitrile)·3(malono- nitrile)·5H2O}n (4): Single crystals of compound 2, upon exposure to ma- lononitrile vapor for 2 h, afforded compound 4 in a SC-SC transforma- tion. Synthesis of {[Gd2(L)3ACHTUNGTRENUNG(dmf)4]·2(2-pyridinecarboxaldehyde)·6H2O}n (5): Single crystals of compound 1, upon exposure to 2-pyridinecarboxalde- hyde vapor for 5 days, afforded compound 5 without a loss in crystallini- ty. Synthesis of {[Gd2(L)3ACHTUNGTRENUNG(dmf)2(3-pyridinecarboxaldehyde)2]·3(3-pyridine- carboxaldehyde)·3H2O}n (6): Single crystals of compound 1, upon expo- sure to 3-pyridinecarboxaldehyde vapor for 5 days, afforded compound 6 without a loss in crystallinity. Synthesis of {[Gd2(L)3ACHTUNGTRENUNG(dmf)2(4-pyridinecarboxaldehyde)2]·6(4-pyridine- carboxaldehyde)·DMF}n (7): Single crystals of compound 1, upon expo- sure to 4-pyridinecarboxaldehyde vapor for 5 days, afforded compound 7 without a loss in crystallinity.
XIGFOJ | JUC-48: A mixture of Cd(NO3)2·4H2O (0.15 g, 0.5 mmol), H2bpdc (0.05 g, 0.25 mmol), and dmf (50.0 mL) was stirred in air for 2 h. Subsequently, triethylamine (0.5 mL) in dmf (15.0 mL) was slowly diffused in at 608C over three days. The resulting colorless rod-shaped crystals of JUC-48 were collected in 80% yield based on cadmium. The complex was insoluble in common organic solvents such as acetone, methanol, ethanol, dichloromethane, acetonitrile, chloro- form, and dmf.
YICQOR | [PbACHTUNGTRENUNG(ndc)ACHTUNGTRENUNG(dpp)] (1): PbACHTUNGTRENUNG(NO3)2 (0.5 mmol), H2ndc (0.5 mmol), and dpp (0.5 mmol) were dissolved in distilled water (10 mL), and triethylamine was added until the pH value of the system was adjusted to about 5.5. The resulting solution was stirred for about 0.5 h at room temperature, sealed in a 23-mL Teflon-lined stainless steel autoclave and heated at 1858C for 10 days under autogenous pressure. Then the reaction system was slowly cooled to room temperature. Colorless block crystals of 1 suitable for single-crystal X-ray diffraction analysis were collected from the final reaction system by filtration, washed several times with distilled water, and dried in air at ambient temperature. Yield: 44.7% based on PbII. [PbACHTUNGTRENUNG(ndc)ACHTUNGTRENUNG(ptcp)]·0.5H2O (2): PbACHTUNGTRENUNG(NO3)2 (0.5 mmol), H2ndc (0.5 mmol), and ptcp (0.5 mmol) were dissolved in distilled water (10 mL), and triethylamine was added until the pH value of the system was adjusted to about 5.5. The resulting solution was stirred for about 0.5 h at room temperature, sealed in a 23-mL Teflon-lined stainless steel autoclave and heated at 1858C for 10 days under autogenous pressure. Then the reaction system was slowly cooled to room temperature. Pale yellow block crystals were obtained in 55% yield based on PbII. [PbACHTUNGTRENUNG(ndc)ACHTUNGTRENUNG(dppz)] (3): PbACHTUNGTRENUNG(NO3)2 (0.5 mmol), H2ndc (0.5 mmol), and dppz (0.5 mmol) were dissolved in distilled water (10 mL), and triethylamine was added until the pH value of the system was adjusted to about 5.5. The resulting solution was stirred for about 0.5 h at room temperature, sealed in a 23-mL Teflon-lined stainless steel autoclave and heated at 1858C for 10 days under autogenous pressure. Then the reaction system was slowly cooled to room temperature. Pale yellow block crystals were obtained in 69% yield based on PbII. [PbACHTUNGTRENUNG(ndc)ACHTUNGTRENUNG(tcpn)2] (4): PbACHTUNGTRENUNG(NO3)2 (0.5 mmol), H2ndc (0.5 mmol), and tcpn (0.5 mmol) were dissolved in distilled water (10 mL), and triethylamine was added until the pH value of the system was adjusted to about 5.5. The resulting solution was stirred for about 0.5 h at room temperature, sealed in a 23-mL Teflon-lined stainless steel autoclave and heated at 1858C for 10 days under autogenous pressure. Then the reaction system was slowly cooled to room temperature. Pale yellow block crystals were obtained in 57% yield based on PbII. ACHTUNGTRENUNG[Pb2ACHTUNGTRENUNG(ndc)2ACHTUNGTRENUNG(tcpp)] (5): PbACHTUNGTRENUNG(NO3)2 (0.5 mmol), H2ndc (0.5 mmol), and tcpp (0.5 mmol) were dissolved in distilled water (10 mL), and triethylamine was added until the pH value of the system was adjusted to about 5.5. The resulting solution was stirred for about 0.5 h at room temperature, sealed in a 23-mL Teflon-lined stainless steel autoclave and heated at 1858C for 10 days under autogenous pressure. Then the reaction system was slowly cooled to room temperature. Pale yellow block crystals were obtained in a 54% yield based on PbII. [PbACHTUNGTRENUNG(Hndc)2]·H2O (6): PbACHTUNGTRENUNG(NO3)2 (0.5 mmol) and H2ndc (0.5 mmol) were dissolved in distilled water (10 mL). The resulting mixture was stirred for about 0.5 h at room temperature, sealed in a 23-mL Teflon-lined stainless steel autoclave, and heated at 1858C for 10 days under autogenous pres- sure. Then the reaction system was gradually cooled to room temperature at a rate of 108Ch1. Colorless crystals of 6 suitable for single-crystal X- ray diffraction analysis were collected from the final reaction system by filtration, washed several times with distilled water, and dried in air at ambient temperature. Yield: 67% based on PbII. [PbACHTUNGTRENUNG(ndc)ACHTUNGTRENUNG(dma)] (7): PbACHTUNGTRENUNG(NO3)2 (0.5 mmol) and H2ndc (0.5 mmol) were dissolved in dma (10 mL). The resulting mixture was stirred for about 0.5 h at room temperature, sealed in a 23-mL Teflon-lined stainless steel autoclave, and heated at 1858C for 10 days under autogenous pressure. Then the reaction system was gradually cooled to room temperature at a rate of 108Ch1. Pale yellow crystals of 7 suitable for single-crystal X-ray diffraction analysis were collected from the final reaction system by fil- tration, washed several times with dma, and dried in air at ambient tem- perature. Yield: 78% based on PbII. [PbACHTUNGTRENUNG(bdc)ACHTUNGTRENUNG(dma)] (8): PbACHTUNGTRENUNG(NO3)2 (0.5 mmol) and H2bdc (0.5 mmol) were dissolved in dma (10 mL). The resulting mixture was stirred for about 0.5 h at room temperature, sealed in a 23-mL Teflon-lined stainless steel autoclave, and heated at 1858C for 10 days under autogenous pressure. Then the reaction system was gradually cooled to room temperature at a rate of 108Ch1. Pale yellow crystals were obtained in 65% yield based on PbII. [Pb(trans-chdc)ACHTUNGTRENUNG(H2O)] (9): PbACHTUNGTRENUNG(NO3)2 (0.5 mmol) and H2chdc (0.5 mmol) were dissolved in distilled water (10 mL). The resulting mixture was stir- red for about 0.5 h at room temperature, sealed in a 23-mL Teflon-lined stainless steel autoclave, and heated at 1858C for 10 days under autoge- nous pressure. Then the reaction system was gradually cooled to room temperature at a rate of 108Ch1. Colorless crystals of 9 suitable for single-crystal X-ray diffraction analysis were collected from the final re- action system by filtration, washed several times with water, and dried in air at ambient temperature; 31% yield based on PbII. ACHTUNGTRENUNG[Pb2ACHTUNGTRENUNG(cis-chdc)2]·NHACHTUNGTRENUNG(CH3)2 (10): PbACHTUNGTRENUNG(NO3)2 (0.5 mmol) and H2chdc (0.5 mmol) were dissolved in dma (10 mL). The resulting mixture was stirred for about 0.5 h at room temperature, sealed in a 23-mL Teflon-lined stainless steel autoclave, and heated at 1858C for 10 days under autogenous pressure. Then the reaction system was gradually cooled to room temperature at a rate of 108Ch1. Pale yellow crystals were obtained in a 61% yield based on PbII.
YOJTEX | Preparation of Mn(H2O)(PO3C6H4COOH) (3) by Hydrothermal Synthesis: In a 50-mL PTFE insert was dissolved 3-phosphonobenzoic acid (0.2 g, 0.98 mmol, 1 equiv.) in permuted water (15 mL). To this solution was added the desired transition metal salt [1.5 equiv.; MnCl2·4H2O (0.294 g, 1.48 mmol) for 3] and urea (0.089 g, 1.48 mmol, 1.5 equiv.). The insert was transferred into a Berghof pressure di- gestion vessel and heated from room temperature to 160 °C over 18 h and then further heated at 160 °C for 40 h and cooled to room temperature over 18 h. After filtration, the resulting compounds, obtained as light brown (for 3) crystallites, were washed with water, rinsed with absolute ethanol and dried in air. Compound 3: Yield: 0.198 g (73%). Preparation of Co(H2O)- (PO3C6H4COOH) (4) by Hydrothermal Synthesis: In a 50-mL PTFE insert was dissolved 3-phosphonobenzoic acid (0.2 g, 0.98 mmol, 1 equiv.) in permuted water (15 mL). To this solution was added the desired transition metal salt [1.5 equiv.; Co(NO3)2·6H2O (0.432 g, 1.48 mmol) for 4] and urea (0.089 g, 1.48 mmol, 1.5 equiv.). The insert was transferred into a Berghof pressure di- gestion vessel and heated from room temperature to 160 °C over 18 h and then further heated at 160 °C for 40 h and cooled to room temperature over 18 h. After filtration, the resulting compounds, obtained as purple (for 4) crystallites, were washed with water, rinsed with absolute ethanol and dried in air. Compound 4: Yield: 0.101 g (38%). Preparation of Zn(H2O)(PO3C6H4COOH) (5) Hydrothermal Syn- thesis: In a 50-mL PTFE insert was dissolved 3-phosphonobenzoic acid (0.1 g, 0.49 mmol, 1 equiv.) in distilled water (15 mL). To this solution was added Zn(CH3COO)2·2H2O (0.162 g, 1.48 mmol, 1.5 equiv.). The insert was transferred into a Berghof pressure di- gestion vessel and heated from room temperature to 160 °C over 18 h and then further heated at 160 °C for 40 h and cooled to room temperature over 18 h. After filtration, the resulting compound ob- tained as a white powder was washed with water, rinsed with abso- lute ethanol and dried in air (0.095 g, 68% yield). Preparation of Zn3(H2O)2(PO3C6H4COO)2 (6): In a 50-mL PTFE insert was dissolved 3-phosphonobenzoic acid (0.2 g, 0.98 mmol, 1 equiv.) in permuted water (15 mL). To this solution was added Zn(CH3COO)2·2H2O (0.327 g, 1.48 mmol, 1.5 equiv.) and urea (0.089 g, 1.48 mmol, 1.5 equiv.). The insert was transferred into a Berghof pressure digestion vessel and heated from room tempera- ture to 160 °C over 18 h and then further heated at 160 °C for 40 h and cooled to room temperature over 18 h. After filtration, the re- sulting compound obtained as white crystallites was washed with water, rinsed with absolute ethanol and dried in air (0.240 g, 86% yield).
YUWHOO | Synthesis of 3 ∞[Ga2(Im)6ImH] Gallium (70 mg = 1 mmol) and imidazole (ImH, C3H3NNH; 204 mg = 3 mmol) were sealed in an evacuated DURAN glass ampoule. The reaction mixture was heated in 24 h to 120 °C and held at this tempera- ture for 1850 h. The melt was cooled to room temperature in 1 h. The reaction gave a colourless crystalline product of trapezoidal crystals of 3 ∞[Ga2(Im)6ImH]. Yield (ImH): 181 mg (69 %). Shorter reaction times decrease the yield of the reaction. Higher reaction temperatures result in a different poorly crystalline product.
ZECKID | [Cu2(dmcapz)2OH2]n·1.5n(DMF)·0.1n(H2dmcapz) (1): A solution of H2dmcapz (110 mg, 1.0 mmol) in DMF (10 mL) was added to a solution of CuCl2·2H2O (170 mg, 1.0 mmol) in MeOH (10 mL). The mixture was stirred at 908C for 24 h and a sky blue solid was collected by filtration. The solid was quickly washed with DMF and dried in air. Yield: 66%;